## 01_Carbonation
Mixture Parameters | [5 empty] | Materials Properties |  |  | Environmental Parameters |  |  | Electrochemical Parameters
Binder, Unit: wt.% |  |  |  | Water to Binder Ratio, Unit:1 | Incorporated Chloride Concentration of mortar, Unit: wt.% | Free Chloride Concentration of mortar, Unit: wt.% | pH value of Pore Solution of mortar, Unit: 1 | Porosity of mortar, Unit: 1 | Relative Humidity of Environment, Unit: % | Degree of Saturation of mortar, Unit: 1 | Water Content of mortar, Unit: % | Corrosion Potential of Steel vs Cu/CuSO4 reference electrode, Unit: mV | Electrical Resistivity of mortar, Unit: ohm·m | Chloride-to-hydroxide concentration ratio, Unit: 1 | Corrosion Rate of Steel, Unit: uA/cm2 | wt.% is the percentage with respect to the binder mass
Cement Proportion | GGBS Proportion | Fly Ash Proportion | Silic Fume Proportion
100 | 0 | 0 | 0 | 0.45 | 0 | 0.00638 | 14.08471 | 0.1612434 | 97 | 1 | 8.06217 | -98.474 | 3309.083212 | 0.01430377 | 0.01226022
100 | 0 | 0 | 0 | 0.45 | 0.6 | 0.45852 | 12.02599 | 0.1690308 | 97 | 1 | 8.451541 | -543.6333 | 537.1626858 | 76.77085 | 1.813758
100 | 0 | 0 | 0 | 0.45 | 1.2 | 0.7411 | 12.56413 | 0.1693439 | 97 | 1 | 8.467197 | -349.0333 | 158.0941238 | 47.05907 | 12.23059
100 | 0 | 0 | 0 | 0.45 | 1.6 | 1.1126 | 12.04992 | 0.1637029 | 97 | 1 | 8.185143 | -580.5167 | 105.2805264 | 174.1708 | 10.59062
100 | 0 | 0 | 0 | 0.45 | 2 | 1.32232 | 12.59108 | 0.1597358 | 97 | 1 | 7.986791 | -579.0833 | 81.5204076 | 58.85421 | 13.67907
100 | 0 | 0 | 0 | 0.45 | 2.4 | 1.68968 | 12.80727 | 0.1573883 | 97 | 1 | 7.869413 | -635.3667 | 45.82956248 | 45.73547 | 10.53055
100 | 0 | 0 | 0 | 0.3 | 1.2 | 0.87434 | 14.21722 | 0.0914604 | 97 | 1 | 4.57302 | -427.4 | 115.1605758 | 1.337943 | 0.2112909
100 | 0 | 0 | 0 | 0.35 | 1.2 | 0.83084 | 13.95001 | 0.107454 | 97 | 1 | 5.372702 | -512.7167 | 118.7605938 | 2.133372 | 0.7641297
100 | 0 | 0 | 0 | 0.4 | 1.2 | 0.68812 | 13.24212 | 0.1419148 | 97 | 1 | 7.09574 | -571.9333 | 184.2275878 | 7.438216 | 5.885962
100 | 0 | 0 | 0 | 0.45 | 1.2 | 0.84254 | 12.46591 | 0.1553798 | 97 | 1 | 7.768988 | -604.8833 | 132.7739972 | 51.46411 | 14.96255
100 | 0 | 0 | 0 | 0.5 | 1.2 | 0.8481 | 11.42617 | 0.1834618 | 97 | 1 | 9.173091 | -615.1833 | 47.84157254 | 516.0797 | 13.60262
100 | 0 | 0 | 0 | 0.55 | 1.2 | 0.87986 | 11.02876 | 0.1947011 | 97 | 1 | 9.735057 | -605.8 | 38.38285858 | 1184.019 | 17.43783
70 | 30 | 0 | 0 | 0.45 | 1.2 | 0.83482 | 11.94512 | 0.1858627 | 97 | 1 | 9.293135 | -644.8833 | 183.4542506 | 149.0348 | 12.7456
60 | 40 | 0 | 0 | 0.45 | 1.2 | 0.9039 | 11.24093 | 0.1850064 | 97 | 1 | 9.250318 | -640.8667 | 124.9872916 | 820.1549 | 14.02547
50 | 50 | 0 | 0 | 0.45 | 1.2 | 0.8712 | 9.869541 | 0.1922097 | 97 | 1 | 9.610484 | -644.1833 | 35.266843 | 17785.07 | 26.11317
40 | 60 | 0 | 0 | 0.45 | 1.2 | 0.86628 | 10.52363 | 0.2058187 | 97 | 0.9515165 | 9.791994 | -609.9833 | 24.0534536 | 3648.81 | 22.37032
30 | 70 | 0 | 0 | 0.45 | 1.2 | 0.94982 | 10.27953 | 0.2245476 | 97 | 1 | 11.22738 | -598.9833 | 15.10274218 | 6125.272 | 26.7507
20 | 80 | 0 | 0 | 0.45 | 1.2 | 0.91754 | 10.10682 | 0.2435415 | 97 | 1 | 12.17707 | -583.45 | 12.9067312 | 7761.526 | 26.50919
80 | 0 | 20 | 0 | 0.45 | 1.2 | 0.81096 | 11.44733 | 0.1956899 | 97 | 1 | 9.784497 | -661.25 | 55.96161314 | 416.8431 | 15.83914
75 | 0 | 25 | 0 | 0.45 | 1.2 | 0.87774 | 11.33985 | 0.2035758 | 97 | 1 | 10.17879 | -651.1833 | 30.83082082 | 553.9435 | 29.55827
70 | 0 | 30 | 0 | 0.45 | 1.2 | 0.83996 | 12.00022 | 0.2022989 | 97 | 1 | 10.11494 | -658.0667 | 18.01075672 | 113.7536 | 35.47859
65 | 0 | 35 | 0 | 0.45 | 1.2 | 0.88008 | 10.86075 | 0.2082028 | 97 | 1 | 10.41014 | -651.6 | 14.85874096 | 1598.176 | 52.00518
60 | 0 | 40 | 0 | 0.45 | 1.2 | 0.91788 | 10.61396 | 0.225668 | 97 | 1 | 11.2834 | -631 | 12.7200636 | 2710.23 | 50.92042
55 | 0 | 45 | 0 | 0.45 | 1.2 | 0.93036 | 10.46785 | 0.2248881 | 97 | 1 | 11.24441 | -627.5333 | 14.81474074 | 3891.824 | 42.30537
95 | 0 | 0 | 5 | 0.45 | 1.2 | 0.92284 | 11.73665 | 0.1804454 | 97 | 0.9772848 | 8.817325 | -605.9167 | 129.733982 | 280.3885 | 25.95503
92 | 0 | 0 | 8 | 0.45 | 1.2 | 0.9031 | 11.89206 | 0.1863473 | 97 | 0.9482776 | 8.835448 | -572.1 | 98.32849164 | 183.4685 | 35.12741
89 | 0 | 0 | 11 | 0.45 | 1.2 | 0.79546 | 11.91781 | 0.1899638 | 97 | 0.9800548 | 9.308749 | -564.1 | 113.2405662 | 147.1635 | 28.59825
86 | 0 | 0 | 14 | 0.45 | 1.2 | 0.80936 | 13.08514 | 0.1921669 | 97 | 0.9690896 | 9.311346 | -591.9833 | 140.0807004 | 9.927191 | 17.58275
83 | 0 | 0 | 17 | 0.45 | 1.2 | 0.86514 | 11.66394 | 0.1950511 | 97 | 0.9719348 | 9.47885 | -658.15 | 73.5737012 | 273.0761 | 28.55374
80 | 0 | 0 | 20 | 0.45 | 1.2 | 0.81854 | 11.43343 | 0.1996886 | 97 | 0.9911759 | 9.896324 | -668.1333 | 71.51902426 | 432.4338 | 23.96364
100 | 0 | 0 | 0 | 0.45 | 0 | 0.00638 | 14.08471 | 0.1612434 | 92 | 0.9460822 | 7.627476 | -172.3667 | 3860.819304 | 0.01430377 | 0.01413334
100 | 0 | 0 | 0 | 0.45 | 0.6 | 0.45852 | 12.02599 | 0.1690308 | 92 | 0.8188664 | 6.920683 | -512.95 | 816.00408 | 76.77085 | 1.261638
100 | 0 | 0 | 0 | 0.45 | 1.2 | 0.7411 | 12.56413 | 0.1693439 | 92 | 0.9014111 | 7.632425 | -576.8667 | 205.5076942 | 47.05907 | 11.39683
100 | 0 | 0 | 0 | 0.45 | 1.6 | 1.1126 | 12.04992 | 0.1637029 | 92 | 0.8398693 | 6.87445 | -580.45 | 121.1872726 | 174.1708 | 10.57957
100 | 0 | 0 | 0 | 0.45 | 2 | 1.32232 | 12.59108 | 0.1597358 | 92 | 0.8424251 | 6.728274 | -578.9667 | 92.4937958 | 58.85421 | 12.6972
100 | 0 | 0 | 0 | 0.45 | 2.4 | 1.68968 | 12.80727 | 0.1573883 | 92 | 0.8545105 | 6.724496 | -577.3667 | 60.2069677 | 45.73547 | 7.406194
100 | 0 | 0 | 0 | 0.3 | 1.2 | 0.87434 | 14.21722 | 0.0914604 | 92 | 0.9402085 | 4.299592 | -415.8 | 147.534071 | 1.337943 | 0.1327853
100 | 0 | 0 | 0 | 0.35 | 1.2 | 0.83084 | 13.95001 | 0.107454 | 92 | 0.9055981 | 4.865508 | -440.8833 | 154.4941058 | 2.133372 | 0.5224008
100 | 0 | 0 | 0 | 0.4 | 1.2 | 0.68812 | 13.24212 | 0.1419148 | 92 | 0.8686606 | 6.16379 | -523.6667 | 245.8278958 | 7.438216 | 4.474214
100 | 0 | 0 | 0 | 0.45 | 1.2 | 0.84254 | 12.46591 | 0.1553798 | 92 | 0.8449777 | 6.564621 | -580.1833 | 200.934338 | 51.46411 | 13.5749
100 | 0 | 0 | 0 | 0.5 | 1.2 | 0.8481 | 11.42617 | 0.1834618 | 92 | 0.8100164 | 7.430354 | -572.3667 | 70.87768772 | 516.0797 | 12.80024
100 | 0 | 0 | 0 | 0.55 | 1.2 | 0.87986 | 11.02876 | 0.1947011 | 92 | 0.7622361 | 7.420412 | -586.6833 | 53.47226736 | 1184.019 | 14.60343
70 | 30 | 0 | 0 | 0.45 | 1.2 | 0.83482 | 11.94512 | 0.1858627 | 92 | 0.8564643 | 7.959239 | -597.55 | 288.8814444 | 149.0348 | 10.70311
60 | 40 | 0 | 0 | 0.45 | 1.2 | 0.9039 | 11.24093 | 0.1850064 | 92 | 0.8750846 | 8.094811 | -590.5833 | 190.8142874 | 820.1549 | 11.13196
50 | 50 | 0 | 0 | 0.45 | 1.2 | 0.8712 | 9.869541 | 0.1922097 | 92 | 0.9009534 | 8.658598 | -605.0667 | 52.466929 | 17785.07 | 18.1533
40 | 60 | 0 | 0 | 0.45 | 1.2 | 0.86628 | 10.52363 | 0.2058187 | 92 | 0.8044056 | 8.278085 | -564.6333 | 33.63483484 | 3648.81 | 17.3409
30 | 70 | 0 | 0 | 0.45 | 1.2 | 0.94982 | 10.27953 | 0.2245476 | 92 | 0.7895104 | 8.864132 | -577.2167 | 23.67211836 | 6125.272 | 25.60805
20 | 80 | 0 | 0 | 0.45 | 1.2 | 0.91754 | 10.10682 | 0.2435415 | 92 | 0.6597708 | 8.034077 | -574.2333 | 21.35210676 | 7761.526 | 26.54055
80 | 0 | 20 | 0 | 0.45 | 1.2 | 0.81096 | 11.44733 | 0.1956899 | 92 | 0.8292184 | 8.113485 | -582.2 | 82.3204116 | 416.8431 | 11.0237
75 | 0 | 25 | 0 | 0.45 | 1.2 | 0.87774 | 11.33985 | 0.2035758 | 92 | 0.8513824 | 8.666043 | -608.8833 | 46.23623118 | 553.9435 | 19.81212
70 | 0 | 30 | 0 | 0.45 | 1.2 | 0.83996 | 12.00022 | 0.2022989 | 92 | 0.8066514 | 8.159234 | -599.7 | 24.4467889 | 113.7536 | 29.38078
65 | 0 | 35 | 0 | 0.45 | 1.2 | 0.88008 | 10.86075 | 0.2082028 | 92 | 0.7946162 | 8.272067 | -600.5333 | 22.7467804 | 1598.176 | 35.41461
60 | 0 | 40 | 0 | 0.45 | 1.2 | 0.91788 | 10.61396 | 0.225668 | 92 | 0.7974091 | 8.997486 | -598.6167 | 18.65875996 | 2710.23 | 37.86434
55 | 0 | 45 | 0 | 0.45 | 1.2 | 0.93036 | 10.46785 | 0.2248881 | 92 | 0.8830203 | 9.929039 | -597.6833 | 20.63610318 | 3891.824 | 36.43689
95 | 0 | 0 | 5 | 0.45 | 1.2 | 0.92284 | 11.73665 | 0.1804454 | 92 | 0.8103082 | 7.310818 | -557.35 | 191.4142904 | 280.3885 | 17.47613
92 | 0 | 0 | 8 | 0.45 | 1.2 | 0.9031 | 11.89206 | 0.1863473 | 92 | 0.8234935 | 7.672789 | -529.9 | 153.267433 | 183.4685 | 27.47612
89 | 0 | 0 | 11 | 0.45 | 1.2 | 0.79546 | 11.91781 | 0.1899638 | 92 | 0.8436358 | 8.013015 | -525.7667 | 182.200911 | 147.1635 | 20.52807
86 | 0 | 0 | 14 | 0.45 | 1.2 | 0.80936 | 13.08514 | 0.1921669 | 92 | 0.8585745 | 8.249478 | -564.2167 | 198.2409912 | 9.927191 | 12.75122
83 | 0 | 0 | 17 | 0.45 | 1.2 | 0.86514 | 11.66394 | 0.1950511 | 92 | 0.8515946 | 8.305225 | -561.0833 | 127.9739732 | 273.0761 | 17.405
80 | 0 | 0 | 20 | 0.45 | 1.2 | 0.81854 | 11.43343 | 0.1996886 | 92 | 0.8768726 | 8.755071 | -583.6 | 110.5205526 | 432.4338 | 16.93883
100 | 0 | 0 | 0 | 0.45 | 0 | 0.00638 | 14.08471 | 0.1612434 | 84 | 0.867339 | 6.992634 | -166.8167 | 5319.35993 | 0.01430377 | 0.01470333
100 | 0 | 0 | 0 | 0.45 | 0.6 | 0.45852 | 12.02599 | 0.1690308 | 84 | 0.7077553 | 5.981623 | -445.45 | 1306.00653 | 76.77085 | 0.7991409
100 | 0 | 0 | 0 | 0.45 | 1.2 | 0.7411 | 12.56413 | 0.1693439 | 84 | 0.7887115 | 6.678176 | -518.2833 | 338.0950238 | 47.05907 | 8.412597
100 | 0 | 0 | 0 | 0.45 | 1.6 | 1.1126 | 12.04992 | 0.1637029 | 84 | 0.7118549 | 5.826634 | -496.7333 | 187.2809364 | 174.1708 | 7.556511
100 | 0 | 0 | 0 | 0.45 | 2 | 1.32232 | 12.59108 | 0.1597358 | 84 | 0.6961366 | 5.559898 | -494.2 | 142.8807144 | 58.85421 | 8.878164
100 | 0 | 0 | 0 | 0.45 | 2.4 | 1.68968 | 12.80727 | 0.1573883 | 84 | 0.6905941 | 5.43457 | -528.5167 | 86.0137634 | 45.73547 | 4.998985
100 | 0 | 0 | 0 | 0.3 | 1.2 | 0.87434 | 14.21722 | 0.0914604 | 84 | 0.8706419 | 3.981463 | -294.3333 | 193.7743022 | 1.337943 | 0.0733039
100 | 0 | 0 | 0 | 0.35 | 1.2 | 0.83084 | 13.95001 | 0.107454 | 84 | 0.8277121 | 4.44705 | -347.4833 | 209.2810464 | 2.133372 | 0.3241326
100 | 0 | 0 | 0 | 0.4 | 1.2 | 0.68812 | 13.24212 | 0.1419148 | 84 | 0.7741656 | 5.493278 | -429.7667 | 334.4283388 | 7.438216 | 2.882859
100 | 0 | 0 | 0 | 0.45 | 1.2 | 0.84254 | 12.46591 | 0.1553798 | 84 | 0.7154787 | 5.558546 | -528.6 | 308.9748782 | 51.46411 | 11.24214
100 | 0 | 0 | 0 | 0.5 | 1.2 | 0.8481 | 11.42617 | 0.1834618 | 84 | 0.6805853 | 6.243071 | -519.7167 | 115.33391 | 516.0797 | 10.83984
100 | 0 | 0 | 0 | 0.55 | 1.2 | 0.87986 | 11.02876 | 0.1947011 | 84 | 0.5813036 | 5.659024 | -546.1667 | 87.2804364 | 1184.019 | 11.02939
70 | 30 | 0 | 0 | 0.45 | 1.2 | 0.83482 | 11.94512 | 0.1858627 | 84 | 0.7012023 | 6.516368 | -554.2 | 494.869141 | 149.0348 | 9.418026
60 | 40 | 0 | 0 | 0.45 | 1.2 | 0.9039 | 11.24093 | 0.1850064 | 84 | 0.6656511 | 6.157484 | -551.7833 | 332.7216636 | 820.1549 | 8.751797
50 | 50 | 0 | 0 | 0.45 | 1.2 | 0.8712 | 9.869541 | 0.1922097 | 84 | 0.6617232 | 6.35948 | -577.35 | 88.1604408 | 17785.07 | 13.8874
40 | 60 | 0 | 0 | 0.45 | 1.2 | 0.86628 | 10.52363 | 0.2058187 | 84 | 0.6486606 | 6.675324 | -536.0333 | 61.86964268 | 3648.81 | 15.0711
30 | 70 | 0 | 0 | 0.45 | 1.2 | 0.94982 | 10.27953 | 0.2245476 | 84 | 0.5480108 | 6.152724 | -563 | 59.61896476 | 6125.272 | 21.04707
20 | 80 | 0 | 0 | 0.45 | 1.2 | 0.91754 | 10.10682 | 0.2435415 | 84 | 0.4090951 | 4.981582 | -518.1833 | 63.79898566 | 7761.526 | 22.26455
80 | 0 | 20 | 0 | 0.45 | 1.2 | 0.81096 | 11.44733 | 0.1956899 | 84 | 0.6345145 | 6.208406 | -529.6333 | 181.4542406 | 416.8431 | 7.529154
75 | 0 | 25 | 0 | 0.45 | 1.2 | 0.87774 | 11.33985 | 0.2035758 | 84 | 0.6596467 | 6.714406 | -566.7167 | 83.4137504 | 553.9435 | 13.70589
70 | 0 | 30 | 0 | 0.45 | 1.2 | 0.83996 | 12.00022 | 0.2022989 | 84 | 0.6166983 | 6.237869 | -577.4 | 38.34552506 | 113.7536 | 23.35005
65 | 0 | 35 | 0 | 0.45 | 1.2 | 0.88008 | 10.86075 | 0.2082028 | 84 | 0.5963111 | 6.207683 | -580.1167 | 35.28950978 | 1598.176 | 28.54929
60 | 0 | 40 | 0 | 0.45 | 1.2 | 0.91788 | 10.61396 | 0.225668 | 84 | 0.5601395 | 6.320278 | -574.8 | 31.7601588 | 2710.23 | 31.99745
55 | 0 | 45 | 0 | 0.45 | 1.2 | 0.93036 | 10.46785 | 0.2248881 | 84 | 0.5797144 | 6.518544 | -565.85 | 40.1602008 | 3891.824 | 24.8209
95 | 0 | 0 | 5 | 0.45 | 1.2 | 0.92284 | 11.73665 | 0.1804454 | 84 | 0.6996546 | 6.312472 | -470.2667 | 305.401527 | 280.3885 | 9.086598
92 | 0 | 0 | 8 | 0.45 | 1.2 | 0.9031 | 11.89206 | 0.1863473 | 84 | 0.7326491 | 6.826359 | -469.4667 | 263.4146504 | 183.4685 | 16.00715
89 | 0 | 0 | 11 | 0.45 | 1.2 | 0.79546 | 11.91781 | 0.1899638 | 84 | 0.7148295 | 6.789588 | -489.8833 | 287.3214366 | 147.1635 | 13.22428
86 | 0 | 0 | 14 | 0.45 | 1.2 | 0.80936 | 13.08514 | 0.1921669 | 84 | 0.7610445 | 7.312376 | -515.6333 | 299.8814994 | 9.927191 | 7.791815
83 | 0 | 0 | 17 | 0.45 | 1.2 | 0.86514 | 11.66394 | 0.1950511 | 84 | 0.7313962 | 7.132983 | -530.5667 | 214.2944048 | 273.0761 | 11.97694
80 | 0 | 0 | 20 | 0.45 | 1.2 | 0.81854 | 11.43343 | 0.1996886 | 84 | 0.7356864 | 7.345408 | -536.0833 | 153.9207696 | 432.4338 | 11.85798
100 | 0 | 0 | 0 | 0.45 | 0 | 0.00638 | 14.08471 | 0.1612434 | 75 | 0.8050815 | 6.490703 | -161 | 7117.235586 | 0.01430377 | 0.01476524
100 | 0 | 0 | 0 | 0.45 | 0.6 | 0.45852 | 12.02599 | 0.1690308 | 75 | 0.6091954 | 5.14864 | -398.2833 | 1868.276008 | 76.77085 | 0.5659092
100 | 0 | 0 | 0 | 0.45 | 1.2 | 0.7411 | 12.56413 | 0.1693439 | 75 | 0.6838099 | 5.789953 | -435.4333 | 470.269018 | 47.05907 | 5.329709
100 | 0 | 0 | 0 | 0.45 | 1.6 | 1.1126 | 12.04992 | 0.1637029 | 75 | 0.6063782 | 4.963292 | -455.4667 | 253.2945998 | 174.1708 | 5.608093
100 | 0 | 0 | 0 | 0.45 | 2 | 1.32232 | 12.59108 | 0.1597358 | 75 | 0.5923889 | 4.731287 | -422.8167 | 190.0409502 | 58.85421 | 5.913734
100 | 0 | 0 | 0 | 0.45 | 2.4 | 1.68968 | 12.80727 | 0.1573883 | 75 | 0.585121 | 4.604559 | -482.0333 | 116.8139174 | 45.73547 | 3.239689
100 | 0 | 0 | 0 | 0.3 | 1.2 | 0.87434 | 14.21722 | 0.0914604 | 75 | 0.8023786 | 3.669293 | -215.2167 | 235.7878456 | 1.337943 | 0.0498414
100 | 0 | 0 | 0 | 0.35 | 1.2 | 0.83084 | 13.95001 | 0.107454 | 75 | 0.7630389 | 4.099581 | -266.9333 | 260.2413012 | 2.133372 | 0.2024015
100 | 0 | 0 | 0 | 0.4 | 1.2 | 0.68812 | 13.24212 | 0.1419148 | 75 | 0.7049559 | 5.002184 | -356.5333 | 429.268813 | 7.438216 | 1.842849
100 | 0 | 0 | 0 | 0.45 | 1.2 | 0.84254 | 12.46591 | 0.1553798 | 75 | 0.6073865 | 4.718778 | -477.7667 | 435.4555106 | 51.46411 | 8.551039
100 | 0 | 0 | 0 | 0.5 | 1.2 | 0.8481 | 11.42617 | 0.1834618 | 75 | 0.5574618 | 5.113648 | -483.15 | 223.2944498 | 516.0797 | 8.786677
100 | 0 | 0 | 0 | 0.55 | 1.2 | 0.87986 | 11.02876 | 0.1947011 | 75 | 0.4728601 | 4.60332 | -508.4333 | 164.9074912 | 1184.019 | 8.393174
70 | 30 | 0 | 0 | 0.45 | 1.2 | 0.83482 | 11.94512 | 0.1858627 | 75 | 0.6011578 | 5.586641 | -448 | 779.33723 | 149.0348 | 4.377577
60 | 40 | 0 | 0 | 0.45 | 1.2 | 0.9039 | 11.24093 | 0.1850064 | 75 | 0.5658993 | 5.234749 | -506.8833 | 641.0298718 | 820.1549 | 5.804061
50 | 50 | 0 | 0 | 0.45 | 1.2 | 0.8712 | 9.869541 | 0.1922097 | 75 | 0.552613 | 5.310878 | -536.9167 | 222.601113 | 17785.07 | 9.832915
40 | 60 | 0 | 0 | 0.45 | 1.2 | 0.86628 | 10.52363 | 0.2058187 | 75 | 0.542174 | 5.579477 | -495.7167 | 169.8275158 | 3648.81 | 11.59863
30 | 70 | 0 | 0 | 0.45 | 1.2 | 0.94982 | 10.27953 | 0.2245476 | 75 | 0.4344401 | 4.877623 | -499.4167 | 166.4408322 | 6125.272 | 18.45179
20 | 80 | 0 | 0 | 0.45 | 1.2 | 0.91754 | 10.10682 | 0.2435415 | 75 | 0.3224303 | 3.926258 | -440.1167 | 143.200716 | 7761.526 | 19.50094
80 | 0 | 20 | 0 | 0.45 | 1.2 | 0.81096 | 11.44733 | 0.1956899 | 75 | 0.5181016 | 5.069363 | -494.7167 | 328.534976 | 416.8431 | 6.165809
75 | 0 | 25 | 0 | 0.45 | 1.2 | 0.87774 | 11.33985 | 0.2035758 | 75 | 0.5175167 | 5.267695 | -533.4667 | 173.7475354 | 553.9435 | 10.61645
70 | 0 | 30 | 0 | 0.45 | 1.2 | 0.83996 | 12.00022 | 0.2022989 | 75 | 0.4763807 | 4.818565 | -540.4 | 72.00036 | 113.7536 | 20.02983
65 | 0 | 35 | 0 | 0.45 | 1.2 | 0.88008 | 10.86075 | 0.2082028 | 75 | 0.4811565 | 5.008908 | -536.2833 | 73.06303198 | 1598.176 | 22.97462
60 | 0 | 40 | 0 | 0.45 | 1.2 | 0.91788 | 10.61396 | 0.225668 | 75 | 0.4670653 | 5.270084 | -527.5333 | 68.94301138 | 2710.23 | 23.28196
55 | 0 | 45 | 0 | 0.45 | 1.2 | 0.93036 | 10.46785 | 0.2248881 | 75 | 0.4909038 | 5.519921 | -519.4167 | 80.6804034 | 3891.824 | 17.15568
95 | 0 | 0 | 5 | 0.45 | 1.2 | 0.92284 | 11.73665 | 0.1804454 | 75 | 0.6099894 | 5.503488 | -358.6 | 435.468844 | 280.3885 | 4.382049
92 | 0 | 0 | 8 | 0.45 | 1.2 | 0.9031 | 11.89206 | 0.1863473 | 75 | 0.6206686 | 5.782996 | -393.15 | 422.9887816 | 183.4685 | 7.729849
89 | 0 | 0 | 11 | 0.45 | 1.2 | 0.79546 | 11.91781 | 0.1899638 | 75 | 0.6126675 | 5.819234 | -382.5 | 437.1755192 | 147.1635 | 6.349166
86 | 0 | 0 | 14 | 0.45 | 1.2 | 0.80936 | 13.08514 | 0.1921669 | 75 | 0.6317572 | 6.07014 | -435.1667 | 419.8287658 | 9.927191 | 4.309596
83 | 0 | 0 | 17 | 0.45 | 1.2 | 0.86514 | 11.66394 | 0.1950511 | 75 | 0.6072289 | 5.922035 | -504.5333 | 365.33516 | 273.0761 | 7.497872
80 | 0 | 0 | 20 | 0.45 | 1.2 | 0.81854 | 11.43343 | 0.1996886 | 75 | 0.6270265 | 6.260501 | -509.5333 | 285.4414272 | 432.4338 | 7.851839
100 | 0 | 0 | 0 | 0.45 | 0 | 0.00638 | 14.08471 | 0.1612434 | 68 | 0.7331265 | 5.91059 | -174.0833 | 9000.045 | 0.01430377 | 0.01560845
100 | 0 | 0 | 0 | 0.45 | 0.6 | 0.45852 | 12.02599 | 0.1690308 | 68 | 0.522394 | 4.415034 | -350.05 | 2477.879056 | 76.77085 | 0.4862368
100 | 0 | 0 | 0 | 0.45 | 1.2 | 0.7411 | 12.56413 | 0.1693439 | 68 | 0.5790939 | 4.903303 | -378.7833 | 606.3230316 | 47.05907 | 3.778684
100 | 0 | 0 | 0 | 0.45 | 1.6 | 1.1126 | 12.04992 | 0.1637029 | 68 | 0.5087897 | 4.164517 | -388.1667 | 319.5749312 | 174.1708 | 3.723376
100 | 0 | 0 | 0 | 0.45 | 2 | 1.32232 | 12.59108 | 0.1597358 | 68 | 0.5035451 | 4.021709 | -356.15 | 238.66786 | 58.85421 | 4.241897
100 | 0 | 0 | 0 | 0.45 | 2.4 | 1.68968 | 12.80727 | 0.1573883 | 68 | 0.4990374 | 3.927132 | -429.5 | 163.9608198 | 45.73547 | 2.36713
100 | 0 | 0 | 0 | 0.3 | 1.2 | 0.87434 | 14.21722 | 0.0914604 | 68 | 0.7194526 | 3.290071 | -172.4133 | 297.9614898 | 1.337943 | 0.03825198
100 | 0 | 0 | 0 | 0.35 | 1.2 | 0.83084 | 13.95001 | 0.107454 | 68 | 0.6766342 | 3.635354 | -232.4667 | 334.5750062 | 2.133372 | 0.1530917
100 | 0 | 0 | 0 | 0.4 | 1.2 | 0.68812 | 13.24212 | 0.1419148 | 68 | 0.6188412 | 4.391137 | -278.6333 | 575.202876 | 7.438216 | 1.201316
100 | 0 | 0 | 0 | 0.45 | 1.2 | 0.84254 | 12.46591 | 0.1553798 | 68 | 0.5042343 | 3.91739 | -396.9833 | 583.3229166 | 51.46411 | 5.416434
100 | 0 | 0 | 0 | 0.5 | 1.2 | 0.8481 | 11.42617 | 0.1834618 | 68 | 0.4608301 | 4.227236 | -450.6833 | 397.4553206 | 516.0797 | 6.690548
100 | 0 | 0 | 0 | 0.55 | 1.2 | 0.87986 | 11.02876 | 0.1947011 | 68 | 0.3825099 | 3.723755 | -476.4833 | 336.1083472 | 1184.019 | 6.379587
70 | 30 | 0 | 0 | 0.45 | 1.2 | 0.83482 | 11.94512 | 0.1858627 | 68 | 0.5226362 | 4.856929 | -330.3 | 1183.33925 | 149.0348 | 2.511345
60 | 40 | 0 | 0 | 0.45 | 1.2 | 0.9039 | 11.24093 | 0.1850064 | 68 | 0.4897314 | 4.530171 | -391.9 | 1136.272348 | 820.1549 | 3.243192
50 | 50 | 0 | 0 | 0.45 | 1.2 | 0.8712 | 9.869541 | 0.1922097 | 68 | 0.4726342 | 4.542243 | -445.6167 | 543.5627178 | 17785.07 | 5.988033
40 | 60 | 0 | 0 | 0.45 | 1.2 | 0.86628 | 10.52363 | 0.2058187 | 68 | 0.4756476 | 4.894858 | -427.55 | 404.1486874 | 3648.81 | 7.991666
30 | 70 | 0 | 0 | 0.45 | 1.2 | 0.94982 | 10.27953 | 0.2245476 | 68 | 0.3790009 | 4.255186 | -427.9333 | 335.7616788 | 6125.272 | 14.72446
20 | 80 | 0 | 0 | 0.45 | 1.2 | 0.91754 | 10.10682 | 0.2435415 | 68 | 0.2918647 | 3.554058 | -325.2333 | 268.7480104 | 7761.526 | 15.38694
80 | 0 | 20 | 0 | 0.45 | 1.2 | 0.81096 | 11.44733 | 0.1956899 | 68 | 0.4424971 | 4.329612 | -466.3 | 664.9233246 | 416.8431 | 4.295238
75 | 0 | 25 | 0 | 0.45 | 1.2 | 0.87774 | 11.33985 | 0.2035758 | 68 | 0.4540373 | 4.621551 | -486.3 | 385.4952608 | 553.9435 | 6.922917
70 | 0 | 30 | 0 | 0.45 | 1.2 | 0.83996 | 12.00022 | 0.2022989 | 68 | 0.4119644 | 4.166998 | -488.5333 | 176.2808814 | 113.7536 | 13.44863
65 | 0 | 35 | 0 | 0.45 | 1.2 | 0.88008 | 10.86075 | 0.2082028 | 68 | 0.4118644 | 4.287567 | -479.5167 | 161.1474724 | 1598.176 | 14.75438
60 | 0 | 40 | 0 | 0.45 | 1.2 | 0.91788 | 10.61396 | 0.225668 | 68 | 0.406278 | 4.584198 | -479.7333 | 151.8540926 | 2710.23 | 14.71303
55 | 0 | 45 | 0 | 0.45 | 1.2 | 0.93036 | 10.46785 | 0.2248881 | 68 | 0.4177426 | 4.697267 | -445.2 | 157.2407862 | 3891.824 | 10.00789
95 | 0 | 0 | 5 | 0.45 | 1.2 | 0.92284 | 11.73665 | 0.1804454 | 68 | 0.5197928 | 4.68971 | -308.65 | 647.3899036 | 280.3885 | 2.907636
92 | 0 | 0 | 8 | 0.45 | 1.2 | 0.9031 | 11.89206 | 0.1863473 | 68 | 0.5304339 | 4.942246 | -339.6 | 657.6832884 | 183.4685 | 4.748841
89 | 0 | 0 | 11 | 0.45 | 1.2 | 0.79546 | 11.91781 | 0.1899638 | 68 | 0.5353228 | 5.084599 | -309.0167 | 657.6832884 | 147.1635 | 3.289273
86 | 0 | 0 | 14 | 0.45 | 1.2 | 0.80936 | 13.08514 | 0.1921669 | 68 | 0.540861 | 5.196778 | -389.0833 | 608.7230436 | 9.927191 | 2.761459
83 | 0 | 0 | 17 | 0.45 | 1.2 | 0.86514 | 11.66394 | 0.1950511 | 68 | 0.5294118 | 5.163119 | -443.1167 | 679.7100652 | 273.0761 | 3.906298
80 | 0 | 0 | 20 | 0.45 | 1.2 | 0.81854 | 11.43343 | 0.1996886 | 68 | 0.5453519 | 5.445027 | -446.4167 | 495.7624788 | 432.4338 | 4.60402
100 | 0 | 0 | 0 | 0.45 | 0 | 0.00638 | 14.08471 | 0.1612434 | 56 | 0.6650504 | 5.361749 | -170.1333 | 12168.06084 | 0.01430377 | 0.01645053
100 | 0 | 0 | 0 | 0.45 | 0.6 | 0.45852 | 12.02599 | 0.1690308 | 56 | 0.4336108 | 3.664679 | -282.65 | 3716.285248 | 76.77085 | 0.3246018
100 | 0 | 0 | 0 | 0.45 | 1.2 | 0.7411 | 12.56413 | 0.1693439 | 56 | 0.4990717 | 4.225738 | -287.8 | 887.471104 | 47.05907 | 1.957034
100 | 0 | 0 | 0 | 0.45 | 1.6 | 1.1126 | 12.04992 | 0.1637029 | 56 | 0.4170611 | 3.413705 | -276.2833 | 457.9756232 | 174.1708 | 1.932079
100 | 0 | 0 | 0 | 0.45 | 2 | 1.32232 | 12.59108 | 0.1597358 | 56 | 0.4220807 | 3.371071 | -301.8667 | 344.2417212 | 58.85421 | 2.412543
100 | 0 | 0 | 0 | 0.45 | 2.4 | 1.68968 | 12.80727 | 0.1573883 | 56 | 0.4213421 | 3.315715 | -365.3333 | 266.2813314 | 45.73547 | 1.430659
100 | 0 | 0 | 0 | 0.3 | 1.2 | 0.87434 | 14.21722 | 0.0914604 | 56 | 0.6415771 | 2.933945 | -123.624 | 406.8465 | 1.337943 | 0.03352847
100 | 0 | 0 | 0 | 0.35 | 1.2 | 0.83084 | 13.95001 | 0.107454 | 56 | 0.6020515 | 3.234643 | -184.235 | 479.4290638 | 2.133372 | 0.1135177
100 | 0 | 0 | 0 | 0.4 | 1.2 | 0.68812 | 13.24212 | 0.1419148 | 56 | 0.5415402 | 3.842629 | -187.2667 | 862.404312 | 7.438216 | 0.7052166
100 | 0 | 0 | 0 | 0.45 | 1.2 | 0.84254 | 12.46591 | 0.1553798 | 56 | 0.4231945 | 3.287793 | -328.4333 | 847.737572 | 51.46411 | 2.737191
100 | 0 | 0 | 0 | 0.5 | 1.2 | 0.8481 | 11.42617 | 0.1834618 | 56 | 0.3683613 | 3.379012 | -387.95 | 919.871266 | 516.0797 | 4.087683
100 | 0 | 0 | 0 | 0.55 | 1.2 | 0.87986 | 11.02876 | 0.1947011 | 56 | 0.3042218 | 2.961616 | -364.8833 | 787.203936 | 1184.019 | 3.445478
70 | 30 | 0 | 0 | 0.45 | 1.2 | 0.83482 | 11.94512 | 0.1858627 | 56 | 0.4592549 | 4.267918 | -253.9167 | 1980.409902 | 149.0348 | 1.429509
60 | 40 | 0 | 0 | 0.45 | 1.2 | 0.9039 | 11.24093 | 0.1850064 | 56 | 0.4241706 | 3.923713 | -275.5 | 2224.544456 | 820.1549 | 1.639579
50 | 50 | 0 | 0 | 0.45 | 1.2 | 0.8712 | 9.869541 | 0.1922097 | 56 | 0.4083686 | 3.92462 | -289.4333 | 1631.608158 | 17785.07 | 2.53809
40 | 60 | 0 | 0 | 0.45 | 1.2 | 0.86628 | 10.52363 | 0.2058187 | 56 | 0.3953952 | 4.068986 | -245.5667 | 1150.539086 | 3648.81 | 4.366652
30 | 70 | 0 | 0 | 0.45 | 1.2 | 0.94982 | 10.27953 | 0.2245476 | 56 | 0.327251 | 3.67417 | -250.8167 | 923.471284 | 6125.272 | 9.422079
20 | 80 | 0 | 0 | 0.45 | 1.2 | 0.91754 | 10.10682 | 0.2435415 | 56 | 0.2472277 | 3.010509 | -97.48833 | 676.2167144 | 7761.526 | 9.36632
80 | 0 | 20 | 0 | 0.45 | 1.2 | 0.81096 | 11.44733 | 0.1956899 | 56 | 0.3793015 | 3.711275 | -395.15 | 1713.741902 | 416.8431 | 2.167476
75 | 0 | 25 | 0 | 0.45 | 1.2 | 0.87774 | 11.33985 | 0.2035758 | 56 | 0.3833716 | 3.902259 | -395.45 | 1196.67265 | 553.9435 | 3.366869
70 | 0 | 30 | 0 | 0.45 | 1.2 | 0.83996 | 12.00022 | 0.2022989 | 56 | 0.3419555 | 3.458861 | -375.2667 | 602.403012 | 113.7536 | 6.657664
65 | 0 | 35 | 0 | 0.45 | 1.2 | 0.88008 | 10.86075 | 0.2082028 | 56 | 0.3393819 | 3.533013 | -343.2833 | 546.6827334 | 1598.176 | 6.207234
60 | 0 | 40 | 0 | 0.45 | 1.2 | 0.91788 | 10.61396 | 0.225668 | 56 | 0.3363229 | 3.794866 | -320.7 | 475.7090452 | 2710.23 | 6.193482
55 | 0 | 45 | 0 | 0.45 | 1.2 | 0.93036 | 10.46785 | 0.2248881 | 56 | 0.345266 | 3.882312 | -319.2 | 407.2420362 | 3891.824 | 5.279603
95 | 0 | 0 | 5 | 0.45 | 1.2 | 0.92284 | 11.73665 | 0.1804454 | 56 | 0.4505845 | 4.065294 | -216.65 | 1312.939898 | 280.3885 | 1.602285
92 | 0 | 0 | 8 | 0.45 | 1.2 | 0.9031 | 11.89206 | 0.1863473 | 56 | 0.4555431 | 4.244461 | -235.25 | 1409.473714 | 183.4685 | 2.445907
89 | 0 | 0 | 11 | 0.45 | 1.2 | 0.79546 | 11.91781 | 0.1899638 | 56 | 0.4610231 | 4.378886 | -236.2667 | 1335.740012 | 147.1635 | 1.784454
86 | 0 | 0 | 14 | 0.45 | 1.2 | 0.80936 | 13.08514 | 0.1921669 | 56 | 0.4763585 | 4.577016 | -283.4 | 1066.405332 | 9.927191 | 1.333443
83 | 0 | 0 | 17 | 0.45 | 1.2 | 0.86514 | 11.66394 | 0.1950511 | 56 | 0.4513111 | 4.401438 | -280.2167 | 1392.940298 | 273.0761 | 1.506056
80 | 0 | 0 | 20 | 0.45 | 1.2 | 0.81854 | 11.43343 | 0.1996886 | 56 | 0.4652165 | 4.644921 | -272.1833 | 1141.472374 | 432.4338 | 2.042189

## 02_Chloride
Mixture Parameters |  |  |  |  | Materials Properties |  |  | Environmental Parameters |  |  | Electrochemical Parameters
Binder, Unit: wt.% |  |  | Water to Binder Ratio, Unit:1 | Incorporated Chloride Concentration of mortar, Unit: wt.% | Free Chloride Concentration of mortar, Unit: wt.% | pH value of Pore Solution of mortar, Unit: 1 | Porosity of mortar, Unit: 1 | Relative Humidity of Environment, Unit: % | Degree of Saturation of mortar, Unit: 1 | Water Content of mortar, Unit: % | Corrosion Potential of Steel vs Cu/CuSO4 reference electrode, Unit: mV | Electrical Resistivity of mortar, Unit: ohm·m | Chloride-to-hydroxide concentration ratio, Unit: 1 | Corrosion Rate of Steel, Unit: uA/cm2 | wt.% is the percentage with respect to the binder mass
Cement Proportion | GGBS Proportion | Fly Ash Proportion
100 | 0 | 0 | 0.45 | 0 | 0.0109 | 14.16608 | 0.2120847 | 100 | 1 | 10.60424 | -358.4667 | 32.3468284 | 0.009186248 | 0.009238795
100 | 0 | 0 | 0.45 | 1 | 0.74948 | 14.47155 | 0.2656207 | 100 | 1 | 13.28104 | -228.3333 | 38.44285888 | 0.2795579 | 0.04344225
100 | 0 | 0 | 0.45 | 2 | 1.53446 | 14.48286 | 0.237826 | 100 | 1 | 11.8913 | -692.7333 | 39.74819874 | 0.54912 | 0.299889
100 | 0 | 0 | 0.45 | 3 | 2.23787 | 14.4593 | 0.2422288 | 100 | 1 | 12.11144 | -665 | 44.600223 | 0.858117 | 0.1896006
100 | 0 | 0 | 0.4 | 2 | 1.52556 | 14.16741 | 0.2277296 | 100 | 1 | 11.38648 | -654.0833 | 51.2069227 | 1.327825 | 0.2485794
100 | 0 | 0 | 0.45 | 2 | 1.53832 | 14.47943 | 0.2558609 | 100 | 1 | 12.79305 | -321.9333 | 44.16955418 | 0.5467117 | 0.1673594
100 | 0 | 0 | 0.5 | 2 | 1.48502 | 14.39264 | 0.2585686 | 100 | 1 | 12.92843 | -510.7833 | 38.58285958 | 0.5539161 | 0.1087857
100 | 0 | 0 | 0.55 | 2 | 1.55126 | 14.315 | 0.3116691 | 100 | 1 | 15.58346 | -321.0467 | 38.74152704 | 0.6329891 | 0.06079861
80 | 20 | 0 | 0.45 | 2 | 1.54562 | 14.47253 | 0.2586703 | 100 | 1 | 12.93351 | -831.78 | 83.667085 | 0.5686099 | 1.107622
60 | 40 | 0 | 0.45 | 2 | 1.51466 | 14.39481 | 0.2453168 | 100 | 1 | 12.26584 | -572.9167 | 200.4410022 | 0.6280971 | 0.469476
40 | 60 | 0 | 0.45 | 2 | 1.48086 | 14.29029 | 0.2363685 | 100 | 1 | 11.81843 | -618.7 | 333.535001 | 0.7642328 | 0.3193995
20 | 80 | 0 | 0.45 | 2 | 1.5785 | 14.21258 | 0.2349605 | 100 | 1 | 11.74802 | -795.7667 | 655.4566106 | 1.011478 | 0.6389303
80 | 0 | 20 | 0.45 | 2 | 1.59174 | 14.37148 | 0.2529603 | 100 | 1 | 12.64801 | -530.12 | 322.0149434 | 0.8083209 | 0.1666092
70 | 0 | 30 | 0.45 | 2 | 1.56696 | 14.35061 | 0.2643857 | 100 | 1 | 13.21928 | -894.7833 | 449.402247 | 0.8237009 | 0.1624506
60 | 0 | 40 | 0.45 | 2 | 1.50762 | 14.29921 | 0.282893 | 100 | 1 | 14.14465 | -647.5833 | 521.2159394 | 0.9354133 | 0.07781926
50 | 0 | 50 | 0.45 | 2 | 1.5364 | 14.2217 | 0.2874845 | 100 | 1 | 14.37423 | -252.835 | 808.9240446 | 1.009755 | 0.02499041
100 | 0 | 0 | 0.45 | 0 | 0.0109 | 14.16608 | 0.2120847 | 92 | 0.8479986 | 8.992378 | -351.9167 | 54.9536081 | 0.009186248 | 0.008793208
100 | 0 | 0 | 0.45 | 1 | 0.74948 | 14.47155 | 0.2656207 | 92 | 0.9796137 | 13.01029 | -467.6167 | 44.3402217 | 0.2795579 | 0.02813097
100 | 0 | 0 | 0.45 | 2 | 1.53446 | 14.48286 | 0.237826 | 92 | 0.9432069 | 11.21596 | -600.4167 | 47.92957298 | 0.54912 | 0.1373029
100 | 0 | 0 | 0.45 | 3 | 2.23787 | 14.4593 | 0.2422288 | 92 | 0.9504538 | 11.51137 | -671.5833 | 51.35759012 | 0.858117 | 0.1090199
100 | 0 | 0 | 0.4 | 2 | 1.52556 | 14.16741 | 0.2277296 | 92 | 0.9366766 | 10.66545 | -696.25 | 56.44161554 | 1.327825 | 0.1670387
100 | 0 | 0 | 0.45 | 2 | 1.53832 | 14.47943 | 0.2558609 | 92 | 0.9050347 | 11.57815 | -439.55 | 48.77091052 | 0.5467117 | 0.10977
100 | 0 | 0 | 0.5 | 2 | 1.48502 | 14.39264 | 0.2585686 | 92 | 0.9437656 | 12.20141 | -551.3667 | 43.47755072 | 0.5539161 | 0.07697227
100 | 0 | 0 | 0.55 | 2 | 1.55126 | 14.315 | 0.3116691 | 92 | 0.9152407 | 14.26261 | -345.7333 | 46.94956808 | 0.6329891 | 0.03242126
80 | 20 | 0 | 0.45 | 2 | 1.54562 | 14.47253 | 0.2586703 | 92 | 0.9513499 | 12.3043 | -831.1333 | 79.7070652 | 0.5686099 | 0.88068
60 | 40 | 0 | 0.45 | 2 | 1.51466 | 14.39481 | 0.2453168 | 92 | 0.956337 | 11.73028 | -693.9333 | 187.5609378 | 0.6280971 | 0.6517631
40 | 60 | 0 | 0.45 | 2 | 1.48086 | 14.29029 | 0.2363685 | 92 | 0.9661113 | 11.41792 | -574.55 | 335.6950118 | 0.7642328 | 0.05680229
20 | 80 | 0 | 0.45 | 2 | 1.5785 | 14.21258 | 0.2349605 | 92 | 0.9631145 | 11.31469 | -499.8167 | 719.736932 | 1.011478 | 0.05146777
80 | 0 | 20 | 0.45 | 2 | 1.59174 | 14.37148 | 0.2529603 | 92 | 0.941118 | 11.90327 | -678.0833 | 372.9751982 | 0.8083209 | 0.069217
70 | 0 | 30 | 0.45 | 2 | 1.56696 | 14.35061 | 0.2643857 | 92 | 0.8867791 | 11.72258 | -609.5833 | 648.1765742 | 0.8237009 | 0.04571997
60 | 0 | 40 | 0.45 | 2 | 1.50762 | 14.29921 | 0.282893 | 92 | 0.956106 | 13.52378 | -480 | 936.804684 | 0.9354133 | 0.03333392
50 | 0 | 50 | 0.45 | 2 | 1.5364 | 14.2217 | 0.2874845 | 92 | 0.951632 | 13.67897 | -489.6333 | 1410.67372 | 1.009755 | 0.01753148
100 | 0 | 0 | 0.45 | 0 | 0.0109 | 14.16608 | 0.2120847 | 84 | 0.7444738 | 7.894576 | -344.9167 | 70.0336835 | 0.009186248 | 0.008333258
100 | 0 | 0 | 0.45 | 1 | 0.74948 | 14.47155 | 0.2656207 | 84 | 0.8732564 | 11.59775 | -465.9833 | 46.8135674 | 0.2795579 | 0.02476853
100 | 0 | 0 | 0.45 | 2 | 1.53446 | 14.48286 | 0.237826 | 84 | 0.8096603 | 9.627915 | -503.4 | 50.3602518 | 0.54912 | 0.1036148
100 | 0 | 0 | 0.45 | 3 | 2.23787 | 14.4593 | 0.2422288 | 84 | 0.8918318 | 10.80137 | -627.1333 | 52.23092782 | 0.858117 | 0.1352034
100 | 0 | 0 | 0.4 | 2 | 1.52556 | 14.16741 | 0.2277296 | 84 | 0.8874128 | 10.10451 | -653.2 | 58.79762732 | 1.327825 | 0.1264068
100 | 0 | 0 | 0.45 | 2 | 1.53832 | 14.47943 | 0.2558609 | 84 | 0.8575117 | 10.97019 | -409.7 | 52.5402627 | 0.5467117 | 0.09479128
100 | 0 | 0 | 0.5 | 2 | 1.48502 | 14.39264 | 0.2585686 | 84 | 0.8755748 | 11.31981 | -477.25 | 47.99490664 | 0.5539161 | 0.05001626
100 | 0 | 0 | 0.55 | 2 | 1.55126 | 14.315 | 0.3116691 | 84 | 0.8248041 | 12.8533 | -345.75 | 47.77090552 | 0.6329891 | 0.02590833
80 | 20 | 0 | 0.45 | 2 | 1.54562 | 14.47253 | 0.2586703 | 84 | 0.9172857 | 11.86373 | -742.35 | 88.3471084 | 0.5686099 | 0.715942
60 | 40 | 0 | 0.45 | 2 | 1.51466 | 14.39481 | 0.2453168 | 84 | 0.9363587 | 11.48523 | -470.9 | 206.9743682 | 0.6280971 | 0.08068877
40 | 60 | 0 | 0.45 | 2 | 1.48086 | 14.29029 | 0.2363685 | 84 | 0.9515203 | 11.24547 | -498.7333 | 372.0285268 | 0.7642328 | 0.04479631
20 | 80 | 0 | 0.45 | 2 | 1.5785 | 14.21258 | 0.2349605 | 84 | 0.946197 | 11.11595 | -464.1167 | 807.070702 | 1.011478 | 0.04666729
80 | 0 | 20 | 0.45 | 2 | 1.59174 | 14.37148 | 0.2529603 | 84 | 0.9257654 | 11.70909 | -644.5 | 404.9086912 | 0.8083209 | 0.06029463
70 | 0 | 30 | 0.45 | 2 | 1.56696 | 14.35061 | 0.2643857 | 84 | 0.8698384 | 11.49864 | -542.0833 | 699.203496 | 0.8237009 | 0.03564455
60 | 0 | 40 | 0.45 | 2 | 1.50762 | 14.29921 | 0.282893 | 84 | 0.9277844 | 13.12318 | -416.0167 | 1054.00527 | 0.9354133 | 0.02773132
50 | 0 | 50 | 0.45 | 2 | 1.5364 | 14.2217 | 0.2874845 | 84 | 0.9319029 | 13.39538 | -443.5167 | 1555.34111 | 1.009755 | 0.01567751
100 | 0 | 0 | 0.45 | 0 | 0.0109 | 14.16608 | 0.2120847 | 75 | 0.7041905 | 7.467402 | -342.8667 | 83.5204176 | 0.009186248 | 0.007609575
100 | 0 | 0 | 0.45 | 1 | 0.74948 | 14.47155 | 0.2656207 | 75 | 0.8111588 | 10.77303 | -393.6 | 83.5204176 | 0.2795579 | 0.01679995
100 | 0 | 0 | 0.45 | 2 | 1.53446 | 14.48286 | 0.237826 | 75 | 0.7098588 | 8.441146 | -440.9667 | 57.55095442 | 0.54912 | 0.08627654
100 | 0 | 0 | 0.45 | 3 | 2.23787 | 14.4593 | 0.2422288 | 75 | 0.8290424 | 10.0409 | -512.8833 | 59.9602998 | 0.858117 | 0.05643221
100 | 0 | 0 | 0.4 | 2 | 1.52556 | 14.16741 | 0.2277296 | 75 | 0.8705856 | 9.912906 | -504.0567 | 69.733682 | 1.327825 | 0.1062875
100 | 0 | 0 | 0.5 | 2 | 1.48502 | 14.39264 | 0.2585686 | 75 | 0.8103403 | 10.47643 | -403.35 | 55.800279 | 0.5539161 | 0.03878535
100 | 0 | 0 | 0.55 | 2 | 1.55126 | 14.315 | 0.3116691 | 75 | 0.7486007 | 11.66579 | -348.3833 | 58.03762352 | 0.6329891 | 0.01992048
80 | 20 | 0 | 0.45 | 2 | 1.54562 | 14.47253 | 0.2586703 | 75 | 0.8860301 | 11.45948 | -506.3083 | 98.8404942 | 0.5686099 | 0.6055817
60 | 40 | 0 | 0.45 | 2 | 1.51466 | 14.39481 | 0.2453168 | 75 | 0.9154764 | 11.22909 | -429.2167 | 228.2144744 | 0.6280971 | 0.05422426
40 | 60 | 0 | 0.45 | 2 | 1.48086 | 14.29029 | 0.2363685 | 75 | 0.9380589 | 11.08638 | -472.0333 | 393.9619698 | 0.7642328 | 0.0390902
20 | 80 | 0 | 0.45 | 2 | 1.5785 | 14.21258 | 0.2349605 | 75 | 0.9206129 | 10.81538 | -438.4333 | 843.070882 | 1.011478 | 0.030331
80 | 0 | 20 | 0.45 | 2 | 1.59174 | 14.37148 | 0.2529603 | 75 | 0.8816039 | 11.15054 | -559.55 | 438.3621918 | 0.8083209 | 0.04485486
70 | 0 | 30 | 0.45 | 2 | 1.56696 | 14.35061 | 0.2643857 | 75 | 0.8385685 | 11.08527 | -488.6667 | 757.33712 | 0.8237009 | 0.02920807
60 | 0 | 40 | 0.45 | 2 | 1.50762 | 14.29921 | 0.282893 | 75 | 0.8822512 | 12.47913 | -378.2333 | 1120.805604 | 0.9354133 | 0.02434512
50 | 0 | 50 | 0.45 | 2 | 1.5364 | 14.2217 | 0.2874845 | 75 | 0.8962633 | 12.88309 | -402.4667 | 1762.942148 | 1.009755 | 0.01377894
100 | 0 | 0 | 0.45 | 0 | 0.0109 | 14.16608 | 0.2120847 | 68 | 0.6567381 | 6.964206 | -322.1667 | 103.2138494 | 0.009186248 | 0.007349826
100 | 0 | 0 | 0.45 | 1 | 0.74948 | 14.47155 | 0.2656207 | 68 | 0.754426 | 10.01956 | -362.5333 | 67.41100372 | 0.2795579 | 0.01428866
100 | 0 | 0 | 0.45 | 2 | 1.53446 | 14.48286 | 0.237826 | 68 | 0.6401632 | 7.612374 | -314.9983 | 69.933683 | 0.54912 | 0.04633035
100 | 0 | 0 | 0.45 | 3 | 2.23787 | 14.4593 | 0.2422288 | 68 | 0.7750509 | 9.386984 | -363.55 | 70.733687 | 0.858117 | 0.0297454
100 | 0 | 0 | 0.4 | 2 | 1.52556 | 14.16741 | 0.2277296 | 68 | 0.8390347 | 9.553651 | -546.6 | 79.3603968 | 1.327825 | 0.08661155
100 | 0 | 0 | 0.45 | 2 | 1.53832 | 14.47943 | 0.2558609 | 68 | 0.83137 | 10.63576 | -299.6367 | 70.55901946 | 0.5467117 | 0.04788868
100 | 0 | 0 | 0.5 | 2 | 1.48502 | 14.39264 | 0.2585686 | 68 | 0.7270398 | 9.399484 | -360.1667 | 67.0470019 | 0.5539161 | 0.02892722
100 | 0 | 0 | 0.55 | 2 | 1.55126 | 14.315 | 0.3116691 | 68 | 0.6530465 | 10.17672 | -334.8333 | 73.267033 | 0.6329891 | 0.0162011
80 | 20 | 0 | 0.45 | 2 | 1.54562 | 14.47253 | 0.2586703 | 68 | 0.8255119 | 10.67677 | -540.2333 | 129.8406492 | 0.5686099 | 0.3873152
60 | 40 | 0 | 0.45 | 2 | 1.51466 | 14.39481 | 0.2453168 | 68 | 0.8697342 | 10.66802 | -409.4167 | 272.0546936 | 0.6280971 | 0.03697722
40 | 60 | 0 | 0.45 | 2 | 1.48086 | 14.29029 | 0.2363685 | 68 | 0.8949449 | 10.57684 | -458.1833 | 438.5755262 | 0.7642328 | 0.02941616
20 | 80 | 0 | 0.45 | 2 | 1.5785 | 14.21258 | 0.2349605 | 68 | 0.8522499 | 10.01225 | -408.9167 | 827.470804 | 1.011478 | 0.02146126
80 | 0 | 20 | 0.45 | 2 | 1.59174 | 14.37148 | 0.2529603 | 68 | 0.8373521 | 10.59084 | -498.0667 | 480.7490704 | 0.8083209 | 0.03831704
70 | 0 | 30 | 0.45 | 2 | 1.56696 | 14.35061 | 0.2643857 | 68 | 0.8034164 | 10.62059 | -440.7667 | 820.804104 | 0.8237009 | 0.02392471
60 | 0 | 40 | 0.45 | 2 | 1.50762 | 14.29921 | 0.282893 | 68 | 0.8361716 | 11.82735 | -350.1 | 1256.939618 | 0.9354133 | 0.02085108
50 | 0 | 50 | 0.45 | 2 | 1.5364 | 14.2217 | 0.2874845 | 68 | 0.8035276 | 11.55009 | -368.7167 | 1978.809894 | 1.009755 | 0.01401643
100 | 0 | 0 | 0.45 | 0 | 0.0109 | 14.16608 | 0.2120847 | 56 | 0.5661005 | 6.003064 | -339.8833 | 248.0812404 | 0.009186248 | 0.006779322
100 | 0 | 0 | 0.45 | 1 | 0.74948 | 14.47155 | 0.2656207 | 56 | 0.6278165 | 8.338055 | -334.4333 | 155.0807754 | 0.2795579 | 0.008779235
100 | 0 | 0 | 0.45 | 2 | 1.53446 | 14.48286 | 0.237826 | 56 | 0.4877592 | 5.800091 | -290.515 | 151.0540886 | 0.54912 | 0.02639171
100 | 0 | 0 | 0.45 | 3 | 2.23787 | 14.4593 | 0.2422288 | 56 | 0.6280793 | 7.606946 | -351.1 | 159.3874636 | 0.858117 | 0.01703695
100 | 0 | 0 | 0.4 | 2 | 1.52556 | 14.16741 | 0.2277296 | 56 | 0.7406177 | 8.433029 | -309.845 | 166.9475014 | 1.327825 | 0.02419841
100 | 0 | 0 | 0.45 | 2 | 1.53832 | 14.47943 | 0.2558609 | 56 | 0.6787155 | 8.682839 | -264.09 | 155.1607758 | 0.5467117 | 0.02312457
100 | 0 | 0 | 0.5 | 2 | 1.48502 | 14.39264 | 0.2585686 | 56 | 0.5617527 | 7.262581 | -308.3667 | 158.5474594 | 0.5539161 | 0.01492802
100 | 0 | 0 | 0.55 | 2 | 1.55126 | 14.315 | 0.3116691 | 56 | 0.4855269 | 7.566188 | -313.55 | 182.200911 | 0.6329891 | 0.009916045
80 | 20 | 0 | 0.45 | 2 | 1.54562 | 14.47253 | 0.2586703 | 56 | 0.7716072 | 9.979592 | -283.5667 | 198.8143274 | 0.5686099 | 0.02457223
60 | 40 | 0 | 0.45 | 2 | 1.51466 | 14.39481 | 0.2453168 | 56 | 0.837552 | 10.27328 | -389.335 | 359.3129 | 0.6280971 | 0.02871941
40 | 60 | 0 | 0.45 | 2 | 1.48086 | 14.29029 | 0.2363685 | 56 | 0.8598324 | 10.16187 | -416.3167 | 508.4292088 | 0.7642328 | 0.02090977
20 | 80 | 0 | 0.45 | 2 | 1.5785 | 14.21258 | 0.2349605 | 56 | 0.5194481 | 6.102489 | -435.05 | 915.33791 | 1.011478 | 0.02147059
80 | 0 | 20 | 0.45 | 2 | 1.59174 | 14.37148 | 0.2529603 | 56 | 0.6975526 | 8.822654 | -356.4333 | 759.737132 | 0.8083209 | 0.01578401
70 | 0 | 30 | 0.45 | 2 | 1.56696 | 14.35061 | 0.2643857 | 56 | 0.6782664 | 8.966195 | -375.4917 | 1137.205686 | 0.8237009 | 0.01635992
60 | 0 | 40 | 0.45 | 2 | 1.50762 | 14.29921 | 0.282893 | 56 | 0.681723 | 9.642732 | -315.7667 | 1654.00827 | 0.9354133 | 0.01859183
50 | 0 | 50 | 0.45 | 2 | 1.5364 | 14.2217 | 0.2874845 | 56 | 0.7468861 | 10.73591 | -344.565 | 2631.879826 | 1.009755 | 0.01548542