## 데이터마이닝
논문# | 강종 | 시료 | C | Si | Mn | P | S | Cr | Ni | Mo | Cu | T.N.(Total Nitrogen) | Nb | V | Ti | Al | Sb | Ce | La | Pr | W | Y | La+Ce_합산 | Fe | PREN | 열처리 온도(°C) | Time(min) | 냉각방식 | 전해질 | 전해질 농도(wt%) | 침지시간(min) | 추정 | 온도(°C) | 기준전극 | 주사속도(mV/s) | Ecorr(V) | icorr(A/cm2) | record_id | doi | source_url | source_locator | provenance | target_status | raw_icorr_value | raw_icorr_unit | electrolyte_concentration_raw | processing_sequence | RE_total_wt_pct | B_addition_wt_pct | REO_addition_wt_pct | S_upper_bound_wt_pct | missing_measurement_count | all_measurements_complete | eligible_under_requested_all_column_policy | missing_measurement_columns | remarks
8 | Cu-Cr-Ni 미세합금 해양강(탈산방식 비교) | Tang2019_Normal | 0.0515 | 0.225 | 0.13 | 0.005 | 0.003 | 1.215 | 0.32 |  | 0.41 | [17 empty] | NaCl | 3.5 |  |  | 25 | SCE | 0.333 | -0.122 | 5.31e-05 | RECORR_000001 | 10.3390/ma12203359 | https://pmc.ncbi.nlm.nih.gov/articles/PMC6829360/ | Table 2; composition Table 1; methods 2.2.1 | legacy_curated_not_reaudited_in_this_batch | reported_numeric | 5.31e-05 | A/cm2 |  |  | 0 |  |  |  | 19 | FALSE | FALSE | Mo; T.N.(Total Nitrogen); Nb; V; Ti; Al; Sb; Ce; La; Pr; W; Y; La+Ce_합산; Fe; PREN; 열처리 온도(°C); Time(min); 냉각방식; 침지시간(min) | Al vs Ti/Zr 탈산법 동시 변화; RE 인과효과로 해석 금지; control_composition_unreported
8 | Cu-Cr-Ni 미세합금 해양강(탈산방식 비교) | Tang2019_AlRE | 0.053 | 0.23 | 0.13 | 0.005 | 0.003 | 1.21 | 0.31 |  | 0.39 | [11 empty] | 0.005 | [5 empty] | NaCl | 3.5 |  |  | 25 | SCE | 0.333 | -0.137 | 4.6e-05 | RECORR_000002 | 10.3390/ma12203359 | https://pmc.ncbi.nlm.nih.gov/articles/PMC6829360/ | Table 2; composition Table 1; methods 2.2.1 | legacy_curated_not_reaudited_in_this_batch | reported_numeric | 4.6e-05 | A/cm2 |  |  | 0.005 |  |  |  | 18 | FALSE | FALSE | Mo; T.N.(Total Nitrogen); Nb; V; Ti; Al; Sb; Ce; La; Pr; W; Y; Fe; PREN; 열처리 온도(°C); Time(min); 냉각방식; 침지시간(min) | Al vs Ti/Zr 탈산법 동시 변화; RE 인과효과로 해석 금지; reported_sample
8 | Cu-Cr-Ni 미세합금 해양강(탈산방식 비교) | Tang2019_TiZrRE | 0.05 | 0.22 | 0.13 | 0.005 | 0.003 | 1.22 | 0.33 |  | 0.43 | [11 empty] | 0.005 | [5 empty] | NaCl | 3.5 |  |  | 25 | SCE | 0.333 | -0.237 | 2.93e-05 | RECORR_000003 | 10.3390/ma12203359 | https://pmc.ncbi.nlm.nih.gov/articles/PMC6829360/ | Table 2; composition Table 1; methods 2.2.1 | legacy_curated_not_reaudited_in_this_batch | reported_numeric | 2.93e-05 | A/cm2 |  |  | 0.005 |  |  |  | 18 | FALSE | FALSE | Mo; T.N.(Total Nitrogen); Nb; V; Ti; Al; Sb; Ce; La; Pr; W; Y; Fe; PREN; 열처리 온도(°C); Time(min); 냉각방식; 침지시간(min) | Al vs Ti/Zr 탈산법 동시 변화; RE 인과효과로 해석 금지; reported_sample
13 | 0.4Sb 저합금강 | 2685_0RE | 0.05 | 0.5 | 1.5 |  |  | 2 | 1 | 0.25 | 0.5 | [16 empty] | controlled_cooling | NaCl_CaCl2_Na2SO4 |  |  |  |  | SCE | 0.333 |  | 1.89e-06 | RECORR_000004 | 10.3390/ma19122685 | https://www.mdpi.com/1996-1944/19/12/2685 | Table 2; Table 1; methods 2.3 | legacy_curated_not_reaudited_in_this_batch | reported_numeric | 1.89e-06 | A/cm2 |  |  | 0 |  |  |  | 22 | FALSE | FALSE | P; S; T.N.(Total Nitrogen); Nb; V; Ti; Al; Sb; Ce; La; Pr; W; Y; La+Ce_합산; Fe; PREN; 열처리 온도(°C); Time(min); 전해질 농도(wt%); 침지시간(min); 온도(°C); Ecorr(V) | Sb 동시 변화; Ecorr 원문 mV/수치 불일치; reported_sample
13 | 0.4Sb 저합금강 | 2685_003LaCe | 0.05 | 0.5 | 1.5 |  |  | 2 | 1 | 0.25 | 0.5 | [11 empty] | 0.036 |  |  |  |  | controlled_cooling | NaCl_CaCl2_Na2SO4 |  |  |  |  | SCE | 0.333 |  | 1.83e-06 | RECORR_000005 | 10.3390/ma19122685 | https://www.mdpi.com/1996-1944/19/12/2685 | Table 2; Table 1; methods 2.3 | legacy_curated_not_reaudited_in_this_batch | reported_numeric | 1.83e-06 | A/cm2 |  |  | 0.036 |  |  |  | 21 | FALSE | FALSE | P; S; T.N.(Total Nitrogen); Nb; V; Ti; Al; Sb; Ce; La; Pr; W; Y; Fe; PREN; 열처리 온도(°C); Time(min); 전해질 농도(wt%); 침지시간(min); 온도(°C); Ecorr(V) | Sb 동시 변화; Ecorr 원문 mV/수치 불일치; reported_sample
13 | 0.4Sb 저합금강 | 2685_03LaCe | 0.05 | 0.5 | 1.5 |  |  | 2 | 1 | 0.25 | 0.5 | [11 empty] | 0.33 |  |  |  |  | controlled_cooling | NaCl_CaCl2_Na2SO4 |  |  |  |  | SCE | 0.333 |  | 1.29e-06 | RECORR_000006 | 10.3390/ma19122685 | https://www.mdpi.com/1996-1944/19/12/2685 | Table 2; Table 1; methods 2.3 | legacy_curated_not_reaudited_in_this_batch | reported_numeric | 1.29e-06 | A/cm2 |  |  | 0.33 |  |  |  | 21 | FALSE | FALSE | P; S; T.N.(Total Nitrogen); Nb; V; Ti; Al; Sb; Ce; La; Pr; W; Y; Fe; PREN; 열처리 온도(°C); Time(min); 전해질 농도(wt%); 침지시간(min); 온도(°C); Ecorr(V) | Sb 동시 변화; Ecorr 원문 mV/수치 불일치; reported_sample
9 | 316L 스테인리스강 | 316L_no1 | 0.015 | 0.965 | 1.92 | 0.006 | 0.005 | 18.62 | 13.55 | 2 | 0.352 | [14 empty] | 1050 |  |  | NaCl | 3.5 |  |  |  | SCE | 0.167 | -0.329 | 3.07e-06 | RECORR_000007 | 10.3390/ma18010069 | https://www.mdpi.com/1996-1944/18/1/69 | 원문 composition/polarization tables; electrochemical methods | legacy_curated_not_reaudited_in_this_batch | reported_numeric | 3.07e-06 | A/cm2 |  |  | 0 |  |  |  | 18 | FALSE | FALSE | T.N.(Total Nitrogen); Nb; V; Ti; Al; Sb; Ce; La; Pr; W; Y; La+Ce_합산; Fe; PREN; Time(min); 냉각방식; 침지시간(min); 온도(°C) | 용체화1050°C; 별도 FeCl3 시험조건은 PDP에 넣지 않음; reported_sample
9 | 316L 스테인리스강 | 316L_no2 | 0.013 | 0.962 | 1.92 | 0.005 | 0.004 | 18.71 | 13.57 | 2.05 | 0.351 | [6 empty] | 0.0023 | [7 empty] | 1050 |  |  | NaCl | 3.5 |  |  |  | SCE | 0.167 | -0.202 | 2.13e-06 | RECORR_000008 | 10.3390/ma18010069 | https://www.mdpi.com/1996-1944/18/1/69 | 원문 composition/polarization tables; electrochemical methods | legacy_curated_not_reaudited_in_this_batch | reported_numeric | 2.13e-06 | A/cm2 |  |  | 0.0023 |  |  |  | 17 | FALSE | FALSE | T.N.(Total Nitrogen); Nb; V; Ti; Al; Sb; La; Pr; W; Y; La+Ce_합산; Fe; PREN; Time(min); 냉각방식; 침지시간(min); 온도(°C) | 용체화1050°C; 별도 FeCl3 시험조건은 PDP에 넣지 않음; reported_sample
9 | 316L 스테인리스강 | 316L_no3 | 0.016 | 0.961 | 1.89 | 0.006 | 0.005 | 18.69 | 13.5 | 2.06 | 0.354 | [6 empty] | 0.0082 | [7 empty] | 1050 |  |  | NaCl | 3.5 |  |  |  | SCE | 0.167 | -0.031 | 1.71e-06 | RECORR_000009 | 10.3390/ma18010069 | https://www.mdpi.com/1996-1944/18/1/69 | 원문 composition/polarization tables; electrochemical methods | legacy_curated_not_reaudited_in_this_batch | reported_numeric | 1.71e-06 | A/cm2 |  |  | 0.0082 |  |  |  | 17 | FALSE | FALSE | T.N.(Total Nitrogen); Nb; V; Ti; Al; Sb; La; Pr; W; Y; La+Ce_합산; Fe; PREN; Time(min); 냉각방식; 침지시간(min); 온도(°C) | 용체화1050°C; 별도 FeCl3 시험조건은 PDP에 넣지 않음; reported_sample
4 | EH36 해양플랫폼강 | EH36_0 | 0.1118 | 0.1994 | 1.5595 | 0.0156 | 0.0039 | [20 empty] | air_cool | NaCl | 3.5 |  |  | 25 | SCE | 2 |  | 0.000182 | RECORR_000010 | 10.3390/coatings14040413 | https://www.mdpi.com/2079-6412/14/4/413 | Abstract; section 3.4; Tables 1–2 | legacy_curated_not_reaudited_in_this_batch | reported_numeric | 0.000182 | A/cm2 |  |  | 0 |  |  |  | 22 | FALSE | FALSE | Cr; Ni; Mo; Cu; T.N.(Total Nitrogen); Nb; V; Ti; Al; Sb; Ce; La; Pr; W; Y; La+Ce_합산; Fe; PREN; 열처리 온도(°C); Time(min); 침지시간(min); Ecorr(V) | PDP ±5mV 범위 원문 기재; Ce 초록/Table2 불일치; Table2 사용; reported_sample
4 | EH36 해양플랫폼강 | EH36_1La | 0.1118 | 0.1994 | 1.5595 | 0.0156 | 0.0039 | [11 empty] | 0.0031 | [8 empty] | air_cool | NaCl | 3.5 |  |  | 25 | SCE | 2 |  | 6.59e-05 | RECORR_000011 | 10.3390/coatings14040413 | https://www.mdpi.com/2079-6412/14/4/413 | Abstract; section 3.4; Tables 1–2 | legacy_curated_not_reaudited_in_this_batch | reported_numeric | 6.59e-05 | A/cm2 |  |  | 0.0031 |  |  |  | 21 | FALSE | FALSE | Cr; Ni; Mo; Cu; T.N.(Total Nitrogen); Nb; V; Ti; Al; Sb; Ce; Pr; W; Y; La+Ce_합산; Fe; PREN; 열처리 온도(°C); Time(min); 침지시간(min); Ecorr(V) | PDP ±5mV 범위 원문 기재; Ce 초록/Table2 불일치; Table2 사용; RE_measured_other_composition_unreported
4 | EH36 해양플랫폼강 | EH36_2Ce | 0.1118 | 0.1994 | 1.5595 | 0.0156 | 0.0039 | [10 empty] | 0.0024 | [9 empty] | air_cool | NaCl | 3.5 |  |  | 25 | SCE | 2 |  | 7.57e-05 | RECORR_000012 | 10.3390/coatings14040413 | https://www.mdpi.com/2079-6412/14/4/413 | Abstract; section 3.4; Tables 1–2 | legacy_curated_not_reaudited_in_this_batch | reported_numeric | 7.57e-05 | A/cm2 |  |  | 0.0024 |  |  |  | 21 | FALSE | FALSE | Cr; Ni; Mo; Cu; T.N.(Total Nitrogen); Nb; V; Ti; Al; Sb; La; Pr; W; Y; La+Ce_합산; Fe; PREN; 열처리 온도(°C); Time(min); 침지시간(min); Ecorr(V) | PDP ±5mV 범위 원문 기재; Ce 초록/Table2 불일치; Table2 사용; RE_measured_other_composition_unreported
4 | EH36 해양플랫폼강 | EH36_3Pr | 0.1118 | 0.1994 | 1.5595 | 0.0156 | 0.0039 | [12 empty] | 0.0001 | [7 empty] | air_cool | NaCl | 3.5 |  |  | 25 | SCE | 2 |  | 9.53e-05 | RECORR_000013 | 10.3390/coatings14040413 | https://www.mdpi.com/2079-6412/14/4/413 | Abstract; section 3.4; Tables 1–2 | legacy_curated_not_reaudited_in_this_batch | reported_numeric | 9.53e-05 | A/cm2 |  |  | 0.0001 |  |  |  | 21 | FALSE | FALSE | Cr; Ni; Mo; Cu; T.N.(Total Nitrogen); Nb; V; Ti; Al; Sb; Ce; La; W; Y; La+Ce_합산; Fe; PREN; 열처리 온도(°C); Time(min); 침지시간(min); Ecorr(V) | PDP ±5mV 범위 원문 기재; Ce 초록/Table2 불일치; Table2 사용; RE_measured_other_composition_unreported
7 | 444형 페라이트계 스테인리스강(Ce+W) | FSS1 | 0.006 | 0.54 | 0.33 | 0.006 | 0.006 | 19.7 |  | 2.09 | [10 empty] | 0 |  |  |  |  | 1000 | 1 |  | H2SO4_NaCl |  |  |  | 25 | SCE | 0.5 |  | 0.000317 | NEW_Ma19FSS_FSS1 | 10.20964/2019.03.31 | https://www.electrochemsci.org/papers/vol14/140302277.pdf | Table1; Table2 last icorr column, PDF p4 | legacy_curated_not_reaudited_in_this_batch | reported_numeric | 317 | uA/cm2 |  |  | 0 |  |  |  | 19 | FALSE | FALSE | Ni; Cu; T.N.(Total Nitrogen); Nb; V; Ti; Al; Sb; Ce; La; Pr; Y; La+Ce_합산; Fe; PREN; 냉각방식; 전해질 농도(wt%); 침지시간(min); Ecorr(V) | W 동시 첨가; Ecorr 부호/단위 모호하므로 Ecorr 미사용; reported_sample
7 | 444형 페라이트계 스테인리스강(Ce+W) | FSS2 | 0.009 | 0.52 | 0.32 | 0.008 | 0.008 | 19.5 |  | 1.97 | [7 empty] | 0.048 |  |  | 0 |  |  |  |  | 1000 | 1 |  | H2SO4_NaCl |  |  |  | 25 | SCE | 0.5 |  | 0.00025 | NEW_Ma19FSS_FSS2 | 10.20964/2019.03.31 | https://www.electrochemsci.org/papers/vol14/140302277.pdf | Table1; Table2 last icorr column, PDF p4 | legacy_curated_not_reaudited_in_this_batch | reported_numeric | 250 | uA/cm2 |  |  | 0.048 |  |  |  | 18 | FALSE | FALSE | Ni; Cu; T.N.(Total Nitrogen); Nb; V; Ti; Al; Sb; La; Pr; Y; La+Ce_합산; Fe; PREN; 냉각방식; 전해질 농도(wt%); 침지시간(min); Ecorr(V) | W 동시 첨가; Ecorr 부호/단위 모호하므로 Ecorr 미사용; reported_sample
7 | 444형 페라이트계 스테인리스강(Ce+W) | FSS3 | 0.007 | 0.5 | 0.32 | 0.01 | 0.009 | 19.1 |  | 1.95 | [7 empty] | 0.056 |  |  | 0.58 |  |  |  |  | 1000 | 1 |  | H2SO4_NaCl |  |  |  | 25 | SCE | 0.5 |  | 0.000235 | NEW_Ma19FSS_FSS3 | 10.20964/2019.03.31 | https://www.electrochemsci.org/papers/vol14/140302277.pdf | Table1; Table2 last icorr column, PDF p4 | legacy_curated_not_reaudited_in_this_batch | reported_numeric | 235 | uA/cm2 |  |  | 0.056 |  |  |  | 18 | FALSE | FALSE | Ni; Cu; T.N.(Total Nitrogen); Nb; V; Ti; Al; Sb; La; Pr; Y; La+Ce_합산; Fe; PREN; 냉각방식; 전해질 농도(wt%); 침지시간(min); Ecorr(V) | W 동시 첨가; Ecorr 부호/단위 모호하므로 Ecorr 미사용; reported_sample
7 | 444형 페라이트계 스테인리스강(Ce+W) | FSS4 | 0.01 | 0.53 | 0.35 | 0.008 | 0.01 | 19.9 |  | 2.03 | [7 empty] | 0.053 |  |  | 1.12 |  |  |  |  | 1000 | 1 |  | H2SO4_NaCl |  |  |  | 25 | SCE | 0.5 |  | 0.000172 | NEW_Ma19FSS_FSS4 | 10.20964/2019.03.31 | https://www.electrochemsci.org/papers/vol14/140302277.pdf | Table1; Table2 last icorr column, PDF p4 | legacy_curated_not_reaudited_in_this_batch | reported_numeric | 172 | uA/cm2 |  |  | 0.053 |  |  |  | 18 | FALSE | FALSE | Ni; Cu; T.N.(Total Nitrogen); Nb; V; Ti; Al; Sb; La; Pr; Y; La+Ce_합산; Fe; PREN; 냉각방식; 전해질 농도(wt%); 침지시간(min); Ecorr(V) | W 동시 첨가; Ecorr 부호/단위 모호하므로 Ecorr 미사용; reported_sample
37 | Q370qENH 고강도 내후성 교량강 | 1 | 0.08 | 0.24 | 1.2 |  |  | 0.536 | 0.378 |  | 0.405 | [17 empty] | NaCl | 3.5 |  |  |  | SCE |  | -0.599 | 0.000477 | NEW_Bridge25_1 | 10.3390/met15010085 | https://www.mdpi.com/2075-4701/15/1/85 | Table1 and Table7; section3.4.1 | legacy_curated_not_reaudited_in_this_batch | reported_numeric | 477 | uA/cm2 |  |  | 0 |  |  |  | 23 | FALSE | FALSE | P; S; Mo; T.N.(Total Nitrogen); Nb; V; Ti; Al; Sb; Ce; La; Pr; W; Y; La+Ce_합산; Fe; PREN; 열처리 온도(°C); Time(min); 냉각방식; 침지시간(min); 온도(°C); 주사속도(mV/s) | 시험온도 수치 미기재: 염수분무25°C를 PDP 온도로 대체하지 않음; 3.5%NaCl 맥락 연결; reported_sample
37 | Q370qENH 고강도 내후성 교량강 | 2 | 0.08 | 0.24 | 1.21 |  |  | 0.584 | 0.343 |  | 0.456 | [6 empty] | 0.0006 | [10 empty] | NaCl | 3.5 |  |  |  | SCE |  | -0.571 | 0.00033 | NEW_Bridge25_2 | 10.3390/met15010085 | https://www.mdpi.com/2075-4701/15/1/85 | Table1 and Table7; section3.4.1 | legacy_curated_not_reaudited_in_this_batch | reported_numeric | 330 | uA/cm2 |  |  | 0.0006 |  |  |  | 22 | FALSE | FALSE | P; S; Mo; T.N.(Total Nitrogen); Nb; V; Ti; Al; Sb; La; Pr; W; Y; La+Ce_합산; Fe; PREN; 열처리 온도(°C); Time(min); 냉각방식; 침지시간(min); 온도(°C); 주사속도(mV/s) | 시험온도 수치 미기재: 염수분무25°C를 PDP 온도로 대체하지 않음; 3.5%NaCl 맥락 연결; reported_sample
37 | Q370qENH 고강도 내후성 교량강 | 3 | 0.07 | 0.25 | 1.19 |  |  | 0.548 | 0.379 |  | 0.415 | [6 empty] | 0.001 | [10 empty] | NaCl | 3.5 |  |  |  | SCE |  | -0.485 | 0.000319 | NEW_Bridge25_3 | 10.3390/met15010085 | https://www.mdpi.com/2075-4701/15/1/85 | Table1 and Table7; section3.4.1 | legacy_curated_not_reaudited_in_this_batch | reported_numeric | 319 | uA/cm2 |  |  | 0.001 |  |  |  | 22 | FALSE | FALSE | P; S; Mo; T.N.(Total Nitrogen); Nb; V; Ti; Al; Sb; La; Pr; W; Y; La+Ce_합산; Fe; PREN; 열처리 온도(°C); Time(min); 냉각방식; 침지시간(min); 온도(°C); 주사속도(mV/s) | 시험온도 수치 미기재: 염수분무25°C를 PDP 온도로 대체하지 않음; 3.5%NaCl 맥락 연결; reported_sample
12 | 초저탄소 내후성강(Q235B/SPA-H형) | UCS-Q235BRE(C) | 0.023 | 0.15 | 0.4 | 0.02 | 0.004 | 0.032 | 0.028 |  | 0.087 | [11 empty] | 0.004 | [5 empty] | NaCl | 3.5 |  |  | 20 | SCE | 1 |  | 0.00202 | NEW_UCS23_UCS-Q235BRE(C) | 10.3390/met13010066 | https://www.mdpi.com/2075-4701/13/1/66 | Tables1,5; electrochemical method20°C | legacy_curated_not_reaudited_in_this_batch | reported_numeric | 2.02 | mA/cm2 |  |  | 0.004 |  |  |  | 19 | FALSE | FALSE | Mo; T.N.(Total Nitrogen); Nb; V; Ti; Al; Sb; Ce; La; Pr; W; Y; Fe; PREN; 열처리 온도(°C); Time(min); 냉각방식; 침지시간(min); Ecorr(V) | La .0015+Ce .0025; C/R 공정·비RE 조성 교란; 원문 mA 단위 명시; reported_sample
12 | 초저탄소 내후성강(Q235B/SPA-H형) | UCS-Q235BRE(R) | 0.023 | 0.15 | 0.4 | 0.02 | 0.004 | 0.032 | 0.028 |  | 0.087 | [11 empty] | 0.004 | [5 empty] | NaCl | 3.5 |  |  | 20 | SCE | 1 |  | 0.00135 | NEW_UCS23_UCS-Q235BRE(R) | 10.3390/met13010066 | https://www.mdpi.com/2075-4701/13/1/66 | Tables1,5; electrochemical method20°C | legacy_curated_not_reaudited_in_this_batch | reported_numeric | 1.35 | mA/cm2 |  |  | 0.004 |  |  |  | 19 | FALSE | FALSE | Mo; T.N.(Total Nitrogen); Nb; V; Ti; Al; Sb; Ce; La; Pr; W; Y; Fe; PREN; 열처리 온도(°C); Time(min); 냉각방식; 침지시간(min); Ecorr(V) | La .0015+Ce .0025; C/R 공정·비RE 조성 교란; 원문 mA 단위 명시; reported_sample
12 | 초저탄소 내후성강(Q235B/SPA-H형) | UCS-Q235B(R) | 0.023 | 0.17 | 0.58 | 0.015 | 0.004 | 0.023 | 0.031 |  | 0.076 | [17 empty] | NaCl | 3.5 |  |  | 20 | SCE | 1 |  | 0.00384 | NEW_UCS23_UCS-Q235B(R) | 10.3390/met13010066 | https://www.mdpi.com/2075-4701/13/1/66 | Tables1,5; electrochemical method20°C | legacy_curated_not_reaudited_in_this_batch | reported_numeric | 3.84 | mA/cm2 |  |  | 0 |  |  |  | 20 | FALSE | FALSE | Mo; T.N.(Total Nitrogen); Nb; V; Ti; Al; Sb; Ce; La; Pr; W; Y; La+Ce_합산; Fe; PREN; 열처리 온도(°C); Time(min); 냉각방식; 침지시간(min); Ecorr(V) | La .0015+Ce .0025; C/R 공정·비RE 조성 교란; 원문 mA 단위 명시; reported_sample
12 | 초저탄소 내후성강(Q235B/SPA-H형) | UCS-SPA-H(R) | 0.02 | 0.24 | 0.76 | 0.08 | 0.005 | 0.37 | 0.042 |  | 0.28 | [17 empty] | NaCl | 3.5 |  |  | 20 | SCE | 1 |  | 0.00441 | NEW_UCS23_UCS-SPA-H(R) | 10.3390/met13010066 | https://www.mdpi.com/2075-4701/13/1/66 | Tables1,5; electrochemical method20°C | legacy_curated_not_reaudited_in_this_batch | reported_numeric | 4.41 | mA/cm2 |  |  | 0 |  |  |  | 20 | FALSE | FALSE | Mo; T.N.(Total Nitrogen); Nb; V; Ti; Al; Sb; Ce; La; Pr; W; Y; La+Ce_합산; Fe; PREN; 열처리 온도(°C); Time(min); 냉각방식; 침지시간(min); Ecorr(V) | La .0015+Ce .0025; C/R 공정·비RE 조성 교란; 원문 mA 단위 명시; reported_sample
21 | Q355 탄소강 | 0 | 0.16 | 0.29 | 1.24 | 0.012 | 0.012 | [10 empty] | 0 | 0 |  |  |  | 0 |  |  |  |  | water_then_coiling_550C | NaHSO3 |  |  |  |  | SCE | 0.5 |  | 0.000404 | La24Q355_verified_0 | 10.3390/ma17184467 | https://doi.org/10.3390/ma17184467 | Table2 p12; Table1 p2; Sec2.1/2.4 and3.6 | legacy_curated_not_reaudited_in_this_batch | reported_numeric | 0.000404 | A/cm2 |  | VIM50kg;cast;forge;1200C60min reheat;6rolling passes;finish860C;watercool;coil550C | 0 |  |  |  | 21 | FALSE | FALSE | Cr; Ni; Mo; Cu; T.N.(Total Nitrogen); Nb; V; Ti; Al; Sb; Pr; W; Y; Fe; PREN; 열처리 온도(°C); Time(min); 전해질 농도(wt%); 침지시간(min); 온도(°C); Ecorr(V) | Exact Table2 target replaces old estimates; PDP surface/pre-exposure mapping ambiguous;72h belongs to separate cyclic test and not assigned toPDP; roomtemperature not25C; reheating1200C/coiling550C not finalHT; reported_steel_composition
21 | Q355 탄소강 | 1 | 0.16 | 0.28 | 1.36 | 0.0068 | 0.002 | [10 empty] | 0 | 0.0067 |  |  |  | 0.0067 |  |  |  |  | water_then_coiling_550C | NaHSO3 |  |  |  |  | SCE | 0.5 |  | 2.52e-05 | La24Q355_verified_1 | 10.3390/ma17184467 | https://doi.org/10.3390/ma17184467 | Table2 p12; Table1 p2; Sec2.1/2.4 and3.6 | legacy_curated_not_reaudited_in_this_batch | reported_numeric | 2.52e-05 | A/cm2 |  | VIM50kg;cast;forge;1200C60min reheat;6rolling passes;finish860C;watercool;coil550C | 0.0067 |  |  |  | 21 | FALSE | FALSE | Cr; Ni; Mo; Cu; T.N.(Total Nitrogen); Nb; V; Ti; Al; Sb; Pr; W; Y; Fe; PREN; 열처리 온도(°C); Time(min); 전해질 농도(wt%); 침지시간(min); 온도(°C); Ecorr(V) | Exact Table2 target replaces old estimates; PDP surface/pre-exposure mapping ambiguous;72h belongs to separate cyclic test and not assigned toPDP; roomtemperature not25C; reheating1200C/coiling550C not finalHT; reported_steel_composition
21 | Q355 탄소강 | 2 | 0.16 | 0.28 | 1.33 | 0.007 | 0.0081 | [10 empty] | 0 | 0.011 |  |  |  | 0.011 |  |  |  |  | water_then_coiling_550C | NaHSO3 |  |  |  |  | SCE | 0.5 |  | 1.91e-05 | La24Q355_verified_2 | 10.3390/ma17184467 | https://doi.org/10.3390/ma17184467 | Table2 p12; Table1 p2; Sec2.1/2.4 and3.6 | legacy_curated_not_reaudited_in_this_batch | reported_numeric | 1.91e-05 | A/cm2 |  | VIM50kg;cast;forge;1200C60min reheat;6rolling passes;finish860C;watercool;coil550C | 0.011 |  |  |  | 21 | FALSE | FALSE | Cr; Ni; Mo; Cu; T.N.(Total Nitrogen); Nb; V; Ti; Al; Sb; Pr; W; Y; Fe; PREN; 열처리 온도(°C); Time(min); 전해질 농도(wt%); 침지시간(min); 온도(°C); Ecorr(V) | Exact Table2 target replaces old estimates; PDP surface/pre-exposure mapping ambiguous;72h belongs to separate cyclic test and not assigned toPDP; roomtemperature not25C; reheating1200C/coiling550C not finalHT; reported_steel_composition
21 | Q355 탄소강 | 3 | 0.16 | 0.28 | 1.33 | 0.0066 | 0.0032 | [10 empty] | 0 | 0.023 |  |  |  | 0.023 |  |  |  |  | water_then_coiling_550C | NaHSO3 |  |  |  |  | SCE | 0.5 |  | 1.15e-05 | La24Q355_verified_3 | 10.3390/ma17184467 | https://doi.org/10.3390/ma17184467 | Table2 p12; Table1 p2; Sec2.1/2.4 and3.6 | legacy_curated_not_reaudited_in_this_batch | reported_numeric | 1.15e-05 | A/cm2 |  | VIM50kg;cast;forge;1200C60min reheat;6rolling passes;finish860C;watercool;coil550C | 0.023 |  |  |  | 21 | FALSE | FALSE | Cr; Ni; Mo; Cu; T.N.(Total Nitrogen); Nb; V; Ti; Al; Sb; Pr; W; Y; Fe; PREN; 열처리 온도(°C); Time(min); 전해질 농도(wt%); 침지시간(min); 온도(°C); Ecorr(V) | Exact Table2 target replaces old estimates; PDP surface/pre-exposure mapping ambiguous;72h belongs to separate cyclic test and not assigned toPDP; roomtemperature not25C; reheating1200C/coiling550C not finalHT; reported_steel_composition
21 | Q355 탄소강 | 4 | 0.16 | 0.28 | 1.34 | 0.0069 | 0.0076 | [10 empty] | 0 | 0.031 |  |  |  | 0.031 |  |  |  |  | water_then_coiling_550C | NaHSO3 |  |  |  |  | SCE | 0.5 |  | 6.65e-06 | La24Q355_verified_4 | 10.3390/ma17184467 | https://doi.org/10.3390/ma17184467 | Table2 p12; Table1 p2; Sec2.1/2.4 and3.6 | legacy_curated_not_reaudited_in_this_batch | reported_numeric | 6.65e-06 | A/cm2 |  | VIM50kg;cast;forge;1200C60min reheat;6rolling passes;finish860C;watercool;coil550C | 0.031 |  |  |  | 21 | FALSE | FALSE | Cr; Ni; Mo; Cu; T.N.(Total Nitrogen); Nb; V; Ti; Al; Sb; Pr; W; Y; Fe; PREN; 열처리 온도(°C); Time(min); 전해질 농도(wt%); 침지시간(min); 온도(°C); Ecorr(V) | Exact Table2 target replaces old estimates; PDP surface/pre-exposure mapping ambiguous;72h belongs to separate cyclic test and not assigned toPDP; roomtemperature not25C; reheating1200C/coiling550C not finalHT; reported_steel_composition
34 | 75Cr1 고탄소 공구강(Ce 첨가) | C1 | 0.76 | 0.29 | 0.6938 |  |  | 0.51 | [7 empty] | 0.013 |  | 0 | [9 empty] | furnace | NaCl | 3.5 |  |  |  | SCE |  | -1 | 8.53e-05 | NEW_75Cr1_24_C1 | 10.11900/0412.1961.2022.00359 | https://www.ams.org.cn/EN/10.11900/0412.1961.2022.00359 | Table 2, PDF p8 (printed p1236); Fig14; Sec2.4 | legacy_curated_not_reaudited_in_this_batch | reported_numeric | 8.53e-05 | A/cm2 |  |  | 0 |  |  |  | 22 | FALSE | FALSE | P; S; Ni; Mo; Cu; T.N.(Total Nitrogen); Nb; V; Ti; Sb; La; Pr; W; Y; La+Ce_합산; Fe; PREN; 열처리 온도(°C); Time(min); 침지시간(min); 온도(°C); 주사속도(mV/s) | Base slab composition Sec1 PDF p2; residual Ce ICP-AES Sec1 p3. Non-RE chemistry shared from base slab, not individual remelt measurements. P unreported; S only graphical and changes with Ce: left missing. Temperature, scan rate and pre-exposure unreported. 1150C/30min is separate in-situ microscopy, not PDP heat treatment. C2/C4 have no tabulated icorr and are not invented.; documented_base_plus_measured_RE
34 | 75Cr1 고탄소 공구강(Ce 첨가) | C3 | 0.76 | 0.29 | 0.6938 |  |  | 0.51 | [7 empty] | 0.013 |  | 0.0195 | [9 empty] | furnace | NaCl | 3.5 |  |  |  | SCE |  | -0.936 | 4.03e-05 | NEW_75Cr1_24_C3 | 10.11900/0412.1961.2022.00359 | https://www.ams.org.cn/EN/10.11900/0412.1961.2022.00359 | Table 2, PDF p8 (printed p1236); Fig14; Sec2.4 | legacy_curated_not_reaudited_in_this_batch | reported_numeric | 4.03e-05 | A/cm2 |  |  | 0.0195 |  |  |  | 22 | FALSE | FALSE | P; S; Ni; Mo; Cu; T.N.(Total Nitrogen); Nb; V; Ti; Sb; La; Pr; W; Y; La+Ce_합산; Fe; PREN; 열처리 온도(°C); Time(min); 침지시간(min); 온도(°C); 주사속도(mV/s) | Base slab composition Sec1 PDF p2; residual Ce ICP-AES Sec1 p3. Non-RE chemistry shared from base slab, not individual remelt measurements. P unreported; S only graphical and changes with Ce: left missing. Temperature, scan rate and pre-exposure unreported. 1150C/30min is separate in-situ microscopy, not PDP heat treatment. C2/C4 have no tabulated icorr and are not invented.; documented_base_plus_measured_RE
34 | 75Cr1 고탄소 공구강(Ce 첨가) | C5 | 0.76 | 0.29 | 0.6938 |  |  | 0.51 | [7 empty] | 0.013 |  | 0.0416 | [9 empty] | furnace | NaCl | 3.5 |  |  |  | SCE |  | -0.986 | 5.07e-05 | NEW_75Cr1_24_C5 | 10.11900/0412.1961.2022.00359 | https://www.ams.org.cn/EN/10.11900/0412.1961.2022.00359 | Table 2, PDF p8 (printed p1236); Fig14; Sec2.4 | legacy_curated_not_reaudited_in_this_batch | reported_numeric | 5.07e-05 | A/cm2 |  |  | 0.0416 |  |  |  | 22 | FALSE | FALSE | P; S; Ni; Mo; Cu; T.N.(Total Nitrogen); Nb; V; Ti; Sb; La; Pr; W; Y; La+Ce_합산; Fe; PREN; 열처리 온도(°C); Time(min); 침지시간(min); 온도(°C); 주사속도(mV/s) | Base slab composition Sec1 PDF p2; residual Ce ICP-AES Sec1 p3. Non-RE chemistry shared from base slab, not individual remelt measurements. P unreported; S only graphical and changes with Ce: left missing. Temperature, scan rate and pre-exposure unreported. 1150C/30min is separate in-situ microscopy, not PDP heat treatment. C2/C4 have no tabulated icorr and are not invented.; documented_base_plus_measured_RE
16 | H13 열간공구강(Y첨가, 실드머신 커터링) | Q | 0.42 | 0.98 | 0.41 |  |  | 4.88 |  | 1.2 |  |  |  | 0.92 | [7 empty] | 0 |  | Balance |  | 1080 | 30 | oil | NaCl |  |  |  | 25 | SCE | 0.33 | -0.486 | 4.59e-06 | WM16_Q | 10.3390/met15090935 | https://doi.org/10.3390/met15090935 | Table1 p3; Sec2 pp2-3; Sec3.3 p10 | primary_source_transcription | reported_numeric | 4.59e-06 | A/cm2 | 0.1 mol/L NaCl | 1080C/30min oil quench | 0 |  |  |  | 17 | FALSE | FALSE | P; S; Ni; Cu; T.N.(Total Nitrogen); Nb; Ti; Al; Sb; Ce; La; Pr; W; La+Ce_합산; PREN; 전해질 농도(wt%); 침지시간(min) | P/S unreported. Table1 caption nominal; ICP-MS method reported. Separate 20h immersion is not automatically PDP pre-exposure. Molarity not guessed as wt%.
16 | H13 열간공구강(Y첨가, 실드머신 커터링) | YQ | 0.41 | 0.87 | 0.49 |  |  | 5.48 |  | 1.39 |  |  |  | 0.97 | [7 empty] | 0.014 |  | Balance |  | 1080 | 30 | oil | NaCl |  |  |  | 25 | SCE | 0.33 | -0.509 | 4.77e-06 | WM16_YQ | 10.3390/met15090935 | https://doi.org/10.3390/met15090935 | Table1 p3; Sec2 pp2-3; Sec3.3 p10 | primary_source_transcription | reported_numeric | 4.77e-06 | A/cm2 | 0.1 mol/L NaCl | 1080C/30min oil quench | 0.014 |  |  |  | 17 | FALSE | FALSE | P; S; Ni; Cu; T.N.(Total Nitrogen); Nb; Ti; Al; Sb; Ce; La; Pr; W; La+Ce_합산; PREN; 전해질 농도(wt%); 침지시간(min) | P/S unreported. Table1 caption nominal; ICP-MS method reported. Separate 20h immersion is not automatically PDP pre-exposure. Molarity not guessed as wt%.
16 | H13 열간공구강(Y첨가, 실드머신 커터링) | QT | 0.42 | 0.98 | 0.41 |  |  | 4.88 |  | 1.2 |  |  |  | 0.92 | [7 empty] | 0 |  | Balance |  | 580 | 120 | air | NaCl |  |  |  | 25 | SCE | 0.33 | -0.594 | 4.46e-06 | WM16_QT | 10.3390/met15090935 | https://doi.org/10.3390/met15090935 | Table1 p3; Sec2 pp2-3; Sec3.3 p10 | primary_source_transcription | reported_numeric | 4.46e-06 | A/cm2 | 0.1 mol/L NaCl | 1080C/30min oil quench; 580C/120min air cool | 0 |  |  |  | 17 | FALSE | FALSE | P; S; Ni; Cu; T.N.(Total Nitrogen); Nb; Ti; Al; Sb; Ce; La; Pr; W; La+Ce_합산; PREN; 전해질 농도(wt%); 침지시간(min) | P/S unreported. Table1 caption nominal; ICP-MS method reported. Separate 20h immersion is not automatically PDP pre-exposure. Molarity not guessed as wt%.
16 | H13 열간공구강(Y첨가, 실드머신 커터링) | YQT | 0.41 | 0.87 | 0.49 |  |  | 5.48 |  | 1.39 |  |  |  | 0.97 | [7 empty] | 0.014 |  | Balance |  | 580 | 120 | air | NaCl |  |  |  | 25 | SCE | 0.33 | -0.554 | 5.32e-06 | WM16_YQT | 10.3390/met15090935 | https://doi.org/10.3390/met15090935 | Table1 p3; Sec2 pp2-3; Sec3.3 p10 | primary_source_transcription | reported_numeric | 5.32e-06 | A/cm2 | 0.1 mol/L NaCl | 1080C/30min oil quench; 580C/120min air cool | 0.014 |  |  |  | 17 | FALSE | FALSE | P; S; Ni; Cu; T.N.(Total Nitrogen); Nb; Ti; Al; Sb; Ce; La; Pr; W; La+Ce_합산; PREN; 전해질 농도(wt%); 침지시간(min) | P/S unreported. Table1 caption nominal; ICP-MS method reported. Separate 20h immersion is not automatically PDP pre-exposure. Molarity not guessed as wt%.
30 | S31254 초오스테나이트계 스테인리스강(20Cr-18Ni-6Mo-0.2N) | 0B | 0.012 | 0.64 | 0.47 | 0.035 | 0.006 | 19.18 | 18.11 | 6.17 | 0.71 | 0.2 | [5 empty] | 0 | [6 empty] | 42.741 | 950 | 30 | water | H2SO4_HCl_FeCl3_CuCl2 |  | 30 |  | 30 | SCE |  | -0.3076 | 7.4063e-07 | WM30_0B | 10.11902/1005.4537.2024.043 | https://doi.org/10.11902/1005.4537.2024.043 | Table1 PDF p2; methods pp2-3; Table3/Fig5 PDF p5 | primary_source_transcription | reported_numeric | 7.4063e-07 | A/cm2 | 11.5wt%H2SO4+1.2wt%HCl+1.0wt%FeCl3+1.0wt%CuCl2 | 1200C/10h homogenize;hot roll;1220C/2h solution;950C/30min age;water quench | 0 | 0 |  |  | 13 | FALSE | FALSE | Nb; V; Ti; Al; Sb; La; Pr; W; Y; La+Ce_합산; Fe; 전해질 농도(wt%); 주사속도(mV/s) | AF=30min explicitly pre-PDP stabilization; prior cathodic depassivation5min separate. Scan rate unreported. B also changes; not causal Ce comparison. PREN calculated as Cr+3.3Mo+16N; not a measurement.
30 | S31254 초오스테나이트계 스테인리스강(20Cr-18Ni-6Mo-0.2N) | 50B | 0.012 | 0.61 | 0.49 | 0.017 | 0.005 | 18.59 | 18.11 | 6.12 | 0.58 | 0.2 | [5 empty] | 0 | [6 empty] | 41.986 | 950 | 30 | water | H2SO4_HCl_FeCl3_CuCl2 |  | 30 |  | 30 | SCE |  | -0.2806 | 5.6066e-07 | WM30_50B | 10.11902/1005.4537.2024.043 | https://doi.org/10.11902/1005.4537.2024.043 | Table1 PDF p2; methods pp2-3; Table3/Fig5 PDF p5 | primary_source_transcription | reported_numeric | 5.6066e-07 | A/cm2 | 11.5wt%H2SO4+1.2wt%HCl+1.0wt%FeCl3+1.0wt%CuCl2 | 1200C/10h homogenize;hot roll;1220C/2h solution;950C/30min age;water quench | 0 | 0.005 |  |  | 13 | FALSE | FALSE | Nb; V; Ti; Al; Sb; La; Pr; W; Y; La+Ce_합산; Fe; 전해질 농도(wt%); 주사속도(mV/s) | AF=30min explicitly pre-PDP stabilization; prior cathodic depassivation5min separate. Scan rate unreported. B also changes; not causal Ce comparison. PREN calculated as Cr+3.3Mo+16N; not a measurement.
30 | S31254 초오스테나이트계 스테인리스강(20Cr-18Ni-6Mo-0.2N) | 50B-20Ce | 0.018 | 0.17 | 1.82 | 0.007 | 0.002 | 19.84 | 18.07 | 6.21 | 0.56 | 0.199 | [5 empty] | 0.002 | [6 empty] | 43.517 | 950 | 30 | water | H2SO4_HCl_FeCl3_CuCl2 |  | 30 |  | 30 | SCE |  | -0.2376 | 4.3216e-07 | WM30_50B-20Ce | 10.11902/1005.4537.2024.043 | https://doi.org/10.11902/1005.4537.2024.043 | Table1 PDF p2; methods pp2-3; Table3/Fig5 PDF p5 | primary_source_transcription | reported_numeric | 4.3216e-07 | A/cm2 | 11.5wt%H2SO4+1.2wt%HCl+1.0wt%FeCl3+1.0wt%CuCl2 | 1200C/10h homogenize;hot roll;1220C/2h solution;950C/30min age;water quench | 0.002 | 0.005 |  |  | 13 | FALSE | FALSE | Nb; V; Ti; Al; Sb; La; Pr; W; Y; La+Ce_합산; Fe; 전해질 농도(wt%); 주사속도(mV/s) | AF=30min explicitly pre-PDP stabilization; prior cathodic depassivation5min separate. Scan rate unreported. B also changes; not causal Ce comparison. PREN calculated as Cr+3.3Mo+16N; not a measurement.
30 | S31254 초오스테나이트계 스테인리스강(20Cr-18Ni-6Mo-0.2N) | 50B-50Ce | 0.015 | 0.17 | 1.87 | 0.008 | 0.002 | 20.08 | 17.94 | 6.02 | 0.48 | 0.187 | [5 empty] | 0.005 | [6 empty] | 42.938 | 950 | 30 | water | H2SO4_HCl_FeCl3_CuCl2 |  | 30 |  | 30 | SCE |  | -0.1506 | 1.0656e-07 | WM30_50B-50Ce | 10.11902/1005.4537.2024.043 | https://doi.org/10.11902/1005.4537.2024.043 | Table1 PDF p2; methods pp2-3; Table3/Fig5 PDF p5 | primary_source_transcription | reported_numeric | 1.0656e-07 | A/cm2 | 11.5wt%H2SO4+1.2wt%HCl+1.0wt%FeCl3+1.0wt%CuCl2 | 1200C/10h homogenize;hot roll;1220C/2h solution;950C/30min age;water quench | 0.005 | 0.005 |  |  | 13 | FALSE | FALSE | Nb; V; Ti; Al; Sb; La; Pr; W; Y; La+Ce_합산; Fe; 전해질 농도(wt%); 주사속도(mV/s) | AF=30min explicitly pre-PDP stabilization; prior cathodic depassivation5min separate. Scan rate unreported. B also changes; not causal Ce comparison. PREN calculated as Cr+3.3Mo+16N; not a measurement.
41 | S31254-Ce 초오스테나이트계 스테인리스강(20Cr-18Ni-6Mo-0.21N, Ce 0.004%) | solution | 0.012 | 0.61 | 0.93 | 0.01 | 0.002 | 20.17 | 18.15 | 6.03 | 0.72 | 0.212 | [5 empty] | 0.004 | [5 empty] | Balance | 43.461 | 1250 | 120 | water | NaCl | 10 |  |  | 25 | SCE |  | -0.148 |  | WM41_solution | 10.11902/1005.4537.2022.135 | https://doi.org/10.11902/1005.4537.2022.135 | Sec1 composition and methods PDF p2; Table1/Fig6 PDF p5 | primary_source_transcription | quarantined_printed_unit_conflict | 2.11 | Table1: Icorr/10^7 A cm^-2 (printed positive exponent) |  |  | 0.004 |  |  |  | 13 | FALSE | FALSE | Nb; V; Ti; Al; Sb; La; Pr; W; Y; La+Ce_합산; 침지시간(min); 주사속도(mV/s); icorr(A/cm2) | Do not infer missing minus sign from graph or bibliography. AL intentionally unavailable until correction verified. Different aging states are separate conditions. PREN calculated as Cr+3.3Mo+16N; not a measurement.
41 | S31254-Ce 초오스테나이트계 스테인리스강(20Cr-18Ni-6Mo-0.21N, Ce 0.004%) | aged_800 | 0.012 | 0.61 | 0.93 | 0.01 | 0.002 | 20.17 | 18.15 | 6.03 | 0.72 | 0.212 | [5 empty] | 0.004 | [5 empty] | Balance | 43.461 | 800 | 90 | water | NaCl | 10 |  |  | 25 | SCE |  | -0.149 |  | WM41_aged_800 | 10.11902/1005.4537.2022.135 | https://doi.org/10.11902/1005.4537.2022.135 | Sec1 composition and methods PDF p2; Table1/Fig6 PDF p5 | primary_source_transcription | quarantined_printed_unit_conflict | 2.14 | Table1: Icorr/10^7 A cm^-2 (printed positive exponent) |  |  | 0.004 |  |  |  | 13 | FALSE | FALSE | Nb; V; Ti; Al; Sb; La; Pr; W; Y; La+Ce_합산; 침지시간(min); 주사속도(mV/s); icorr(A/cm2) | Do not infer missing minus sign from graph or bibliography. AL intentionally unavailable until correction verified. Different aging states are separate conditions. PREN calculated as Cr+3.3Mo+16N; not a measurement.
41 | S31254-Ce 초오스테나이트계 스테인리스강(20Cr-18Ni-6Mo-0.21N, Ce 0.004%) | aged_820 | 0.012 | 0.61 | 0.93 | 0.01 | 0.002 | 20.17 | 18.15 | 6.03 | 0.72 | 0.212 | [5 empty] | 0.004 | [5 empty] | Balance | 43.461 | 820 | 90 | water | NaCl | 10 |  |  | 25 | SCE |  | -0.182 |  | WM41_aged_820 | 10.11902/1005.4537.2022.135 | https://doi.org/10.11902/1005.4537.2022.135 | Sec1 composition and methods PDF p2; Table1/Fig6 PDF p5 | primary_source_transcription | quarantined_printed_unit_conflict | 3.25 | Table1: Icorr/10^7 A cm^-2 (printed positive exponent) |  |  | 0.004 |  |  |  | 13 | FALSE | FALSE | Nb; V; Ti; Al; Sb; La; Pr; W; Y; La+Ce_합산; 침지시간(min); 주사속도(mV/s); icorr(A/cm2) | Do not infer missing minus sign from graph or bibliography. AL intentionally unavailable until correction verified. Different aging states are separate conditions. PREN calculated as Cr+3.3Mo+16N; not a measurement.
41 | S31254-Ce 초오스테나이트계 스테인리스강(20Cr-18Ni-6Mo-0.21N, Ce 0.004%) | aged_840 | 0.012 | 0.61 | 0.93 | 0.01 | 0.002 | 20.17 | 18.15 | 6.03 | 0.72 | 0.212 | [5 empty] | 0.004 | [5 empty] | Balance | 43.461 | 840 | 90 | water | NaCl | 10 |  |  | 25 | SCE |  | -0.249 |  | WM41_aged_840 | 10.11902/1005.4537.2022.135 | https://doi.org/10.11902/1005.4537.2022.135 | Sec1 composition and methods PDF p2; Table1/Fig6 PDF p5 | primary_source_transcription | quarantined_printed_unit_conflict | 5.06 | Table1: Icorr/10^7 A cm^-2 (printed positive exponent) |  |  | 0.004 |  |  |  | 13 | FALSE | FALSE | Nb; V; Ti; Al; Sb; La; Pr; W; Y; La+Ce_합산; 침지시간(min); 주사속도(mV/s); icorr(A/cm2) | Do not infer missing minus sign from graph or bibliography. AL intentionally unavailable until correction verified. Different aging states are separate conditions. PREN calculated as Cr+3.3Mo+16N; not a measurement.
41 | S31254-Ce 초오스테나이트계 스테인리스강(20Cr-18Ni-6Mo-0.21N, Ce 0.004%) | aged_860 | 0.012 | 0.61 | 0.93 | 0.01 | 0.002 | 20.17 | 18.15 | 6.03 | 0.72 | 0.212 | [5 empty] | 0.004 | [5 empty] | Balance | 43.461 | 860 | 90 | water | NaCl | 10 |  |  | 25 | SCE |  | -0.373 |  | WM41_aged_860 | 10.11902/1005.4537.2022.135 | https://doi.org/10.11902/1005.4537.2022.135 | Sec1 composition and methods PDF p2; Table1/Fig6 PDF p5 | primary_source_transcription | quarantined_printed_unit_conflict | 9.39 | Table1: Icorr/10^7 A cm^-2 (printed positive exponent) |  |  | 0.004 |  |  |  | 13 | FALSE | FALSE | Nb; V; Ti; Al; Sb; La; Pr; W; Y; La+Ce_합산; 침지시간(min); 주사속도(mV/s); icorr(A/cm2) | Do not infer missing minus sign from graph or bibliography. AL intentionally unavailable until correction verified. Different aging states are separate conditions. PREN calculated as Cr+3.3Mo+16N; not a measurement.
41 | S31254-Ce 초오스테나이트계 스테인리스강(20Cr-18Ni-6Mo-0.21N, Ce 0.004%) | aged_880 | 0.012 | 0.61 | 0.93 | 0.01 | 0.002 | 20.17 | 18.15 | 6.03 | 0.72 | 0.212 | [5 empty] | 0.004 | [5 empty] | Balance | 43.461 | 880 | 90 | water | NaCl | 10 |  |  | 25 | SCE |  | -0.463 |  | WM41_aged_880 | 10.11902/1005.4537.2022.135 | https://doi.org/10.11902/1005.4537.2022.135 | Sec1 composition and methods PDF p2; Table1/Fig6 PDF p5 | primary_source_transcription | quarantined_printed_unit_conflict | 12.42 | Table1: Icorr/10^7 A cm^-2 (printed positive exponent) |  |  | 0.004 |  |  |  | 13 | FALSE | FALSE | Nb; V; Ti; Al; Sb; La; Pr; W; Y; La+Ce_합산; 침지시간(min); 주사속도(mV/s); icorr(A/cm2) | Do not infer missing minus sign from graph or bibliography. AL intentionally unavailable until correction verified. Different aging states are separate conditions. PREN calculated as Cr+3.3Mo+16N; not a measurement.
41 | S31254-Ce 초오스테나이트계 스테인리스강(20Cr-18Ni-6Mo-0.21N, Ce 0.004%) | aged_900 | 0.012 | 0.61 | 0.93 | 0.01 | 0.002 | 20.17 | 18.15 | 6.03 | 0.72 | 0.212 | [5 empty] | 0.004 | [5 empty] | Balance | 43.461 | 900 | 90 | water | NaCl | 10 |  |  | 25 | SCE |  | -0.534 |  | WM41_aged_900 | 10.11902/1005.4537.2022.135 | https://doi.org/10.11902/1005.4537.2022.135 | Sec1 composition and methods PDF p2; Table1/Fig6 PDF p5 | primary_source_transcription | quarantined_printed_unit_conflict | 13.18 | Table1: Icorr/10^7 A cm^-2 (printed positive exponent) |  |  | 0.004 |  |  |  | 13 | FALSE | FALSE | Nb; V; Ti; Al; Sb; La; Pr; W; Y; La+Ce_합산; 침지시간(min); 주사속도(mV/s); icorr(A/cm2) | Do not infer missing minus sign from graph or bibliography. AL intentionally unavailable until correction verified. Different aging states are separate conditions. PREN calculated as Cr+3.3Mo+16N; not a measurement.
31 | 12Cr ODS 페라이트강(Fe-12Cr-2W-0.5Zr-0.3Y2O3) vs X46Cr13 마르텐사이트강 | 12Cr ODS_1_HNO3 | 0.11 | 0.02 | 0.1 |  |  | 12.58 | [12 empty] | 1.49 |  |  | Balance |  |  |  |  | HNO3 |  | 120 |  | 20 | SCE | 3 | -0.133 | 1.7e-06 | WM31_12Cr ODS_1_HNO3 | 10.3390/ma17143466 | https://doi.org/10.3390/ma17143466 | Table1 PDF p4; PDP methods pp4-5; Table3 p14/Table4 p15 | primary_source_transcription | reported_numeric | 1.7 | uA/cm2 | 1 mol/L HNO3 | [5 empty] | 21 | FALSE | FALSE | P; S; Ni; Mo; Cu; T.N.(Total Nitrogen); Nb; V; Ti; Al; Sb; Ce; La; Pr; Y; La+Ce_합산; PREN; 열처리 온도(°C); Time(min); 냉각방식; 전해질 농도(wt%) | P/S unreported; Y2O3 powder addition is not measured elemental Y. Nominal ODS recipe and measured OES chemistry differ. Comparator is different material. AF explicit 2h OCP soaking.
31 | 12Cr ODS 페라이트강(Fe-12Cr-2W-0.5Zr-0.3Y2O3) vs X46Cr13 마르텐사이트강 | X46Cr13_1_HNO3 | 0.46 | 0.29 | 0.54 |  |  | 13.53 | 0.19 | [14 empty] | Balance |  |  |  |  | HNO3 |  | 120 |  | 20 | SCE | 3 | -0.1715 | 0.0004298 | WM31_X46Cr13_1_HNO3 | 10.3390/ma17143466 | https://doi.org/10.3390/ma17143466 | Table1 PDF p4; PDP methods pp4-5; Table3 p14/Table4 p15 | primary_source_transcription | reported_numeric | 429.8 | uA/cm2 | 1 mol/L HNO3 | [5 empty] | 21 | FALSE | FALSE | P; S; Mo; Cu; T.N.(Total Nitrogen); Nb; V; Ti; Al; Sb; Ce; La; Pr; W; Y; La+Ce_합산; PREN; 열처리 온도(°C); Time(min); 냉각방식; 전해질 농도(wt%) | P/S unreported; Y2O3 powder addition is not measured elemental Y. Nominal ODS recipe and measured OES chemistry differ. Comparator is different material. AF explicit 2h OCP soaking.
31 | 12Cr ODS 페라이트강(Fe-12Cr-2W-0.5Zr-0.3Y2O3) vs X46Cr13 마르텐사이트강 | 12Cr ODS_4_HNO3 | 0.11 | 0.02 | 0.1 |  |  | 12.58 | [12 empty] | 1.49 |  |  | Balance |  |  |  |  | HNO3 |  | 120 |  | 20 | SCE | 3 | 0.2016 | 6.28e-06 | WM31_12Cr ODS_4_HNO3 | 10.3390/ma17143466 | https://doi.org/10.3390/ma17143466 | Table1 PDF p4; PDP methods pp4-5; Table3 p14/Table4 p15 | primary_source_transcription | reported_numeric | 6.28 | uA/cm2 | 4 mol/L HNO3 | [5 empty] | 21 | FALSE | FALSE | P; S; Ni; Mo; Cu; T.N.(Total Nitrogen); Nb; V; Ti; Al; Sb; Ce; La; Pr; Y; La+Ce_합산; PREN; 열처리 온도(°C); Time(min); 냉각방식; 전해질 농도(wt%) | P/S unreported; Y2O3 powder addition is not measured elemental Y. Nominal ODS recipe and measured OES chemistry differ. Comparator is different material. AF explicit 2h OCP soaking.
31 | 12Cr ODS 페라이트강(Fe-12Cr-2W-0.5Zr-0.3Y2O3) vs X46Cr13 마르텐사이트강 | X46Cr13_4_HNO3 | 0.46 | 0.29 | 0.54 |  |  | 13.53 | 0.19 | [14 empty] | Balance |  |  |  |  | HNO3 |  | 120 |  | 20 | SCE | 3 | 0.2272 | 1.96e-06 | WM31_X46Cr13_4_HNO3 | 10.3390/ma17143466 | https://doi.org/10.3390/ma17143466 | Table1 PDF p4; PDP methods pp4-5; Table3 p14/Table4 p15 | primary_source_transcription | reported_numeric | 1.96 | uA/cm2 | 4 mol/L HNO3 | [5 empty] | 21 | FALSE | FALSE | P; S; Mo; Cu; T.N.(Total Nitrogen); Nb; V; Ti; Al; Sb; Ce; La; Pr; W; Y; La+Ce_합산; PREN; 열처리 온도(°C); Time(min); 냉각방식; 전해질 농도(wt%) | P/S unreported; Y2O3 powder addition is not measured elemental Y. Nominal ODS recipe and measured OES chemistry differ. Comparator is different material. AF explicit 2h OCP soaking.
31 | 12Cr ODS 페라이트강(Fe-12Cr-2W-0.5Zr-0.3Y2O3) vs X46Cr13 마르텐사이트강 | 12Cr ODS_0.61_NaCl | 0.11 | 0.02 | 0.1 |  |  | 12.58 | [12 empty] | 1.49 |  |  | Balance |  |  |  |  | NaCl |  | 120 |  | 20 | SCE | 3 | -0.3925 | 6.8e-07 | WM31_12Cr ODS_0.61_NaCl | 10.3390/ma17143466 | https://doi.org/10.3390/ma17143466 | Table1 PDF p4; PDP methods pp4-5; Table3 p14/Table4 p15 | primary_source_transcription | reported_numeric | 0.68 | uA/cm2 | 0.61 mol/L NaCl | [5 empty] | 21 | FALSE | FALSE | P; S; Ni; Mo; Cu; T.N.(Total Nitrogen); Nb; V; Ti; Al; Sb; Ce; La; Pr; Y; La+Ce_합산; PREN; 열처리 온도(°C); Time(min); 냉각방식; 전해질 농도(wt%) | P/S unreported; Y2O3 powder addition is not measured elemental Y. Nominal ODS recipe and measured OES chemistry differ. Comparator is different material. AF explicit 2h OCP soaking.
31 | 12Cr ODS 페라이트강(Fe-12Cr-2W-0.5Zr-0.3Y2O3) vs X46Cr13 마르텐사이트강 | X46Cr13_0.61_NaCl | 0.46 | 0.29 | 0.54 |  |  | 13.53 | 0.19 | [14 empty] | Balance |  |  |  |  | NaCl |  | 120 |  | 20 | SCE | 3 | -0.4502 | 2.89e-06 | WM31_X46Cr13_0.61_NaCl | 10.3390/ma17143466 | https://doi.org/10.3390/ma17143466 | Table1 PDF p4; PDP methods pp4-5; Table3 p14/Table4 p15 | primary_source_transcription | reported_numeric | 2.89 | uA/cm2 | 0.61 mol/L NaCl | [5 empty] | 21 | FALSE | FALSE | P; S; Mo; Cu; T.N.(Total Nitrogen); Nb; V; Ti; Al; Sb; Ce; La; Pr; W; Y; La+Ce_합산; PREN; 열처리 온도(°C); Time(min); 냉각방식; 전해질 농도(wt%) | P/S unreported; Y2O3 powder addition is not measured elemental Y. Nominal ODS recipe and measured OES chemistry differ. Comparator is different material. AF explicit 2h OCP soaking.
17 | 304 스테인리스강(Y첨가) | Y0 | 0.0511 | 0.4016 | 1.2005 | 0.0334 | 0.0019 | 18.0614 | 8.048 | 0.0198 | 0.0391 | 0.0377 |  |  |  | 0.0132 | [5 empty] | 0 |  | Balance | 18.72994 |  |  |  | NaCl |  |  |  | 24.85 | SCE | 0.38 | -0.31 |  | WM17_Y0 | 10.1038/s41598-018-23273-x | https://doi.org/10.1038/s41598-018-23273-x | Table1/methods PDF p2; Table2 p5 | primary_source_transcription | not_reported |  |  | 3.5% NaCl; percentage basis unassigned |  | 0 |  |  |  | 15 | FALSE | FALSE | Nb; V; Ti; Sb; Ce; La; Pr; W; La+Ce_합산; 열처리 온도(°C); Time(min); 냉각방식; 전해질 농도(wt%); 침지시간(min); icorr(A/cm2) | 298K converted to24.85C. Shared starting-steel composition and nominal experimental Y levels, not individual residual measurements. Table2 has no icorr; do not import workbook AL. PREN calculated as Cr+3.3Mo+16N; not a measurement.
17 | 304 스테인리스강(Y첨가) | Y0.007 | 0.0511 | 0.4016 | 1.2005 | 0.0334 | 0.0019 | 18.0614 | 8.048 | 0.0198 | 0.0391 | 0.0377 |  |  |  | 0.0132 | [5 empty] | 0.007 |  | Balance | 18.72994 |  |  |  | NaCl |  |  |  | 24.85 | SCE | 0.38 | -0.35 |  | WM17_Y0.007 | 10.1038/s41598-018-23273-x | https://doi.org/10.1038/s41598-018-23273-x | Table1/methods PDF p2; Table2 p5 | primary_source_transcription | not_reported |  |  | 3.5% NaCl; percentage basis unassigned |  | 0.007 |  |  |  | 15 | FALSE | FALSE | Nb; V; Ti; Sb; Ce; La; Pr; W; La+Ce_합산; 열처리 온도(°C); Time(min); 냉각방식; 전해질 농도(wt%); 침지시간(min); icorr(A/cm2) | 298K converted to24.85C. Shared starting-steel composition and nominal experimental Y levels, not individual residual measurements. Table2 has no icorr; do not import workbook AL. PREN calculated as Cr+3.3Mo+16N; not a measurement.
17 | 304 스테인리스강(Y첨가) | Y0.013 | 0.0511 | 0.4016 | 1.2005 | 0.0334 | 0.0019 | 18.0614 | 8.048 | 0.0198 | 0.0391 | 0.0377 |  |  |  | 0.0132 | [5 empty] | 0.013 |  | Balance | 18.72994 |  |  |  | NaCl |  |  |  | 24.85 | SCE | 0.38 | -0.29 |  | WM17_Y0.013 | 10.1038/s41598-018-23273-x | https://doi.org/10.1038/s41598-018-23273-x | Table1/methods PDF p2; Table2 p5 | primary_source_transcription | not_reported |  |  | 3.5% NaCl; percentage basis unassigned |  | 0.013 |  |  |  | 15 | FALSE | FALSE | Nb; V; Ti; Sb; Ce; La; Pr; W; La+Ce_합산; 열처리 온도(°C); Time(min); 냉각방식; 전해질 농도(wt%); 침지시간(min); icorr(A/cm2) | 298K converted to24.85C. Shared starting-steel composition and nominal experimental Y levels, not individual residual measurements. Table2 has no icorr; do not import workbook AL. PREN calculated as Cr+3.3Mo+16N; not a measurement.
17 | 304 스테인리스강(Y첨가) | Y0.019 | 0.0511 | 0.4016 | 1.2005 | 0.0334 | 0.0019 | 18.0614 | 8.048 | 0.0198 | 0.0391 | 0.0377 |  |  |  | 0.0132 | [5 empty] | 0.019 |  | Balance | 18.72994 |  |  |  | NaCl |  |  |  | 24.85 | SCE | 0.38 | -0.3 |  | WM17_Y0.019 | 10.1038/s41598-018-23273-x | https://doi.org/10.1038/s41598-018-23273-x | Table1/methods PDF p2; Table2 p5 | primary_source_transcription | not_reported |  |  | 3.5% NaCl; percentage basis unassigned |  | 0.019 |  |  |  | 15 | FALSE | FALSE | Nb; V; Ti; Sb; Ce; La; Pr; W; La+Ce_합산; 열처리 온도(°C); Time(min); 냉각방식; 전해질 농도(wt%); 침지시간(min); icorr(A/cm2) | 298K converted to24.85C. Shared starting-steel composition and nominal experimental Y levels, not individual residual measurements. Table2 has no icorr; do not import workbook AL. PREN calculated as Cr+3.3Mo+16N; not a measurement.
17 | 304 스테인리스강(Y첨가) | Y0.049 | 0.0511 | 0.4016 | 1.2005 | 0.0334 | 0.0019 | 18.0614 | 8.048 | 0.0198 | 0.0391 | 0.0377 |  |  |  | 0.0132 | [5 empty] | 0.049 |  | Balance | 18.72994 |  |  |  | NaCl |  |  |  | 24.85 | SCE | 0.38 | -0.35 |  | WM17_Y0.049 | 10.1038/s41598-018-23273-x | https://doi.org/10.1038/s41598-018-23273-x | Table1/methods PDF p2; Table2 p5 | primary_source_transcription | not_reported |  |  | 3.5% NaCl; percentage basis unassigned |  | 0.049 |  |  |  | 15 | FALSE | FALSE | Nb; V; Ti; Sb; Ce; La; Pr; W; La+Ce_합산; 열처리 온도(°C); Time(min); 냉각방식; 전해질 농도(wt%); 침지시간(min); icorr(A/cm2) | 298K converted to24.85C. Shared starting-steel composition and nominal experimental Y levels, not individual residual measurements. Table2 has no icorr; do not import workbook AL. PREN calculated as Cr+3.3Mo+16N; not a measurement.
6 | EH420 해양강(Mg-Ce 처리) | LM | 0.08 | 0.34 | 1.68 | 0.0081 | 0.004 |  | 0.31 |  | 0.23 | 0.0033 |  |  | 0.015 | 0.01 | [12 empty] | NaCl | [8 empty] | WM06_LM | 10.3390/met13071244 | https://doi.org/10.3390/met13071244 | Table1 PDF p3; Table5 PDF p10 | primary_source_transcription | not_reported | [8 empty] | 23 | FALSE | FALSE | Cr; Mo; Nb; V; Sb; Ce; La; Pr; W; Y; La+Ce_합산; Fe; PREN; 열처리 온도(°C); Time(min); 냉각방식; 전해질 농도(wt%); 침지시간(min); 온도(°C); 기준전극; 주사속도(mV/s); Ecorr(V); icorr(A/cm2) | Table5 reports pitting potential and KI, not icorr. Dash Ce not converted to zero.
6 | EH420 해양강(Mg-Ce 처리) | HM | 0.07 | 0.38 | 1.72 | 0.0072 | 0.0039 |  | 0.28 |  | 0.2 | 0.0032 |  |  | 0.01 | 0.011 | [12 empty] | NaCl | [8 empty] | WM06_HM | 10.3390/met13071244 | https://doi.org/10.3390/met13071244 | Table1 PDF p3; Table5 PDF p10 | primary_source_transcription | not_reported | [8 empty] | 23 | FALSE | FALSE | Cr; Mo; Nb; V; Sb; Ce; La; Pr; W; Y; La+Ce_합산; Fe; PREN; 열처리 온도(°C); Time(min); 냉각방식; 전해질 농도(wt%); 침지시간(min); 온도(°C); 기준전극; 주사속도(mV/s); Ecorr(V); icorr(A/cm2) | Table5 reports pitting potential and KI, not icorr. Dash Ce not converted to zero.
6 | EH420 해양강(Mg-Ce 처리) | HC | 0.06 | 0.42 | 1.72 | 0.0077 | 0.0035 |  | 0.29 |  | 0.2 | 0.003 |  |  | 0.011 | 0.011 |  | 0.034 | [10 empty] | NaCl | [8 empty] | WM06_HC | 10.3390/met13071244 | https://doi.org/10.3390/met13071244 | Table1 PDF p3; Table5 PDF p10 | primary_source_transcription | not_reported | [8 empty] | 22 | FALSE | FALSE | Cr; Mo; Nb; V; Sb; La; Pr; W; Y; La+Ce_합산; Fe; PREN; 열처리 온도(°C); Time(min); 냉각방식; 전해질 농도(wt%); 침지시간(min); 온도(°C); 기준전극; 주사속도(mV/s); Ecorr(V); icorr(A/cm2) | Table5 reports pitting potential and KI, not icorr. Dash Ce not converted to zero.
6 | EH420 해양강(Mg-Ce 처리) | MC | 0.07 | 0.38 | 1.72 | 0.007 | 0.003 |  | 0.29 |  | 0.2 | 0.0028 |  |  | 0.01 | 0.012 |  | 0.014 | [10 empty] | NaCl | [8 empty] | WM06_MC | 10.3390/met13071244 | https://doi.org/10.3390/met13071244 | Table1 PDF p3; Table5 PDF p10 | primary_source_transcription | not_reported | [8 empty] | 22 | FALSE | FALSE | Cr; Mo; Nb; V; Sb; La; Pr; W; Y; La+Ce_합산; Fe; PREN; 열처리 온도(°C); Time(min); 냉각방식; 전해질 농도(wt%); 침지시간(min); 온도(°C); 기준전극; 주사속도(mV/s); Ecorr(V); icorr(A/cm2) | Table5 reports pitting potential and KI, not icorr. Dash Ce not converted to zero.
11 | Q370qENHY 교량용강 | 1 | 0.017 | 0.431 | 1.051 | 0.027 | 0.021 |  | 1.014 |  | 0.581 |  |  |  | 0.025 | 0.004 |  | 0 | [19 empty] | WM11_1 | 10.3390/ma18051048 | https://doi.org/10.3390/ma18051048 | Table1 PDF p3; results electrochemical section | primary_source_transcription | not_reported | [8 empty] | 24 | FALSE | FALSE | Cr; Mo; T.N.(Total Nitrogen); Nb; V; Sb; La; Pr; W; Y; La+Ce_합산; Fe; PREN; 열처리 온도(°C); Time(min); 냉각방식; 전해질; 전해질 농도(wt%); 침지시간(min); 온도(°C); 기준전극; 주사속도(mV/s); Ecorr(V); icorr(A/cm2) | Standard-grade0# is bounds/ranges and excluded. No numerical icorr table recovered.
11 | Q370qENHY 교량용강 | 2 | 0.01 | 0.453 | 1.049 | 0.022 | 0.018 |  | 1.019 |  | 0.603 |  |  |  | 0.051 | 0.021 |  | 0.0014 | [19 empty] | WM11_2 | 10.3390/ma18051048 | https://doi.org/10.3390/ma18051048 | Table1 PDF p3; results electrochemical section | primary_source_transcription | not_reported | [8 empty] | 24 | FALSE | FALSE | Cr; Mo; T.N.(Total Nitrogen); Nb; V; Sb; La; Pr; W; Y; La+Ce_합산; Fe; PREN; 열처리 온도(°C); Time(min); 냉각방식; 전해질; 전해질 농도(wt%); 침지시간(min); 온도(°C); 기준전극; 주사속도(mV/s); Ecorr(V); icorr(A/cm2) | Standard-grade0# is bounds/ranges and excluded. No numerical icorr table recovered.
11 | Q370qENHY 교량용강 | 3 | 0.014 | 0.451 | 1.042 | 0.016 | 0.019 |  | 1.015 |  | 0.615 |  |  |  | 0.054 | 0.018 |  | 0.0025 | [19 empty] | WM11_3 | 10.3390/ma18051048 | https://doi.org/10.3390/ma18051048 | Table1 PDF p3; results electrochemical section | primary_source_transcription | not_reported | [8 empty] | 24 | FALSE | FALSE | Cr; Mo; T.N.(Total Nitrogen); Nb; V; Sb; La; Pr; W; Y; La+Ce_합산; Fe; PREN; 열처리 온도(°C); Time(min); 냉각방식; 전해질; 전해질 농도(wt%); 침지시간(min); 온도(°C); 기준전극; 주사속도(mV/s); Ecorr(V); icorr(A/cm2) | Standard-grade0# is bounds/ranges and excluded. No numerical icorr table recovered.
2 | 10Ch20N9G6 오스테나이트계 용접금속 | unmodified | 0.11 | 0.9 | 5.3 | 0.019 | 0.011 | 19.3 | 9 | [5 empty] | 0.09 | [13 empty] | H2SO4 |  |  |  | 60 | AgAgCl |  |  |  | WM02_unmodified | 10.3390/electrochem7010003 | https://doi.org/10.3390/electrochem7010003 | Table1 PDF pp3-4; Table2 p6 | primary_source_transcription | not_reported |  |  | 1 mol/L H2SO4 | [5 empty] | 23 | FALSE | FALSE | Mo; Cu; T.N.(Total Nitrogen); Nb; V; Al; Sb; Ce; La; Pr; W; Y; La+Ce_합산; Fe; PREN; 열처리 온도(°C); Time(min); 냉각방식; 전해질 농도(wt%); 침지시간(min); 주사속도(mV/s); Ecorr(V); icorr(A/cm2) | Composition is surfaced-metal common chemistry. Table2 is mass-loss corrosion rate and hydrogen-evolution Tafel constants, not icorr. Coating1%Y is not bulk Y.
2 | 10Ch20N9G6 오스테나이트계 용접금속 | Y_electrode | 0.11 | 0.9 | 5.3 | 0.019 | 0.011 | 19.3 | 9 | [5 empty] | 0.09 | [6 empty] | 0.0023 | [6 empty] | H2SO4 |  |  |  | 60 | AgAgCl |  |  |  | WM02_Y_electrode | 10.3390/electrochem7010003 | https://doi.org/10.3390/electrochem7010003 | Table1 PDF pp3-4; Table2 p6 | primary_source_transcription | not_reported |  |  | 1 mol/L H2SO4 | [5 empty] | 22 | FALSE | FALSE | Mo; Cu; T.N.(Total Nitrogen); Nb; V; Al; Sb; Ce; La; Pr; W; La+Ce_합산; Fe; PREN; 열처리 온도(°C); Time(min); 냉각방식; 전해질 농도(wt%); 침지시간(min); 주사속도(mV/s); Ecorr(V); icorr(A/cm2) | Composition is surfaced-metal common chemistry. Table2 is mass-loss corrosion rate and hydrogen-evolution Tafel constants, not icorr. Coating1%Y is not bulk Y.
2 | 10Ch20N9G6 오스테나이트계 용접금속 | Y2O3_electrode | 0.11 | 0.9 | 5.3 | 0.019 | 0.011 | 19.3 | 9 | [5 empty] | 0.09 | [6 empty] | 0.0018 | [6 empty] | H2SO4 |  |  |  | 60 | AgAgCl |  |  |  | WM02_Y2O3_electrode | 10.3390/electrochem7010003 | https://doi.org/10.3390/electrochem7010003 | Table1 PDF pp3-4; Table2 p6 | primary_source_transcription | not_reported |  |  | 1 mol/L H2SO4 | [5 empty] | 22 | FALSE | FALSE | Mo; Cu; T.N.(Total Nitrogen); Nb; V; Al; Sb; Ce; La; Pr; W; La+Ce_합산; Fe; PREN; 열처리 온도(°C); Time(min); 냉각방식; 전해질 농도(wt%); 침지시간(min); 주사속도(mV/s); Ecorr(V); icorr(A/cm2) | Composition is surfaced-metal common chemistry. Table2 is mass-loss corrosion rate and hydrogen-evolution Tafel constants, not icorr. Coating1%Y is not bulk Y.
32 | HRB400 철근강 (Cr 0.5%, La-Ce 혼합희토류 0.018% 첨가) | HRB400_0.5NaCl | 0.24 | 0.5 | 1.5 | 0.006 | 0.06 | [16 empty] | Balance |  |  |  |  | CaOH2_NaCl | 0.5 |  |  | 25 | SCE | 0.33 |  |  | WM32_HRB400_0.5NaCl | 10.1038/s41529-026-00746-3 | https://doi.org/10.1038/s41529-026-00746-3 | Table3 PDF p12; methods pp11-12; Table1 p3 | primary_source_transcription | not_reported | [8 empty] | 23 | FALSE | FALSE | Cr; Ni; Mo; Cu; T.N.(Total Nitrogen); Nb; V; Ti; Al; Sb; Ce; La; Pr; W; Y; La+Ce_합산; PREN; 열처리 온도(°C); Time(min); 냉각방식; 침지시간(min); Ecorr(V); icorr(A/cm2) | Table1 Ipass is passive current, not corrosion current. P/S retained as printed (S0.06/0.08wt%). TotalCeLa only; no invented individual fractions.
32 | HRB400 철근강 (Cr 0.5%, La-Ce 혼합희토류 0.018% 첨가) | HRB400_1NaCl | 0.24 | 0.5 | 1.5 | 0.006 | 0.06 | [16 empty] | Balance |  |  |  |  | CaOH2_NaCl | 1 |  |  | 25 | SCE | 0.33 |  |  | WM32_HRB400_1NaCl | 10.1038/s41529-026-00746-3 | https://doi.org/10.1038/s41529-026-00746-3 | Table3 PDF p12; methods pp11-12; Table1 p3 | primary_source_transcription | not_reported | [8 empty] | 23 | FALSE | FALSE | Cr; Ni; Mo; Cu; T.N.(Total Nitrogen); Nb; V; Ti; Al; Sb; Ce; La; Pr; W; Y; La+Ce_합산; PREN; 열처리 온도(°C); Time(min); 냉각방식; 침지시간(min); Ecorr(V); icorr(A/cm2) | Table1 Ipass is passive current, not corrosion current. P/S retained as printed (S0.06/0.08wt%). TotalCeLa only; no invented individual fractions.
32 | HRB400 철근강 (Cr 0.5%, La-Ce 혼합희토류 0.018% 첨가) | HRB400_2NaCl | 0.24 | 0.5 | 1.5 | 0.006 | 0.06 | [16 empty] | Balance |  |  |  |  | CaOH2_NaCl | 2 |  |  | 25 | SCE | 0.33 |  |  | WM32_HRB400_2NaCl | 10.1038/s41529-026-00746-3 | https://doi.org/10.1038/s41529-026-00746-3 | Table3 PDF p12; methods pp11-12; Table1 p3 | primary_source_transcription | not_reported | [8 empty] | 23 | FALSE | FALSE | Cr; Ni; Mo; Cu; T.N.(Total Nitrogen); Nb; V; Ti; Al; Sb; Ce; La; Pr; W; Y; La+Ce_합산; PREN; 열처리 온도(°C); Time(min); 냉각방식; 침지시간(min); Ecorr(V); icorr(A/cm2) | Table1 Ipass is passive current, not corrosion current. P/S retained as printed (S0.06/0.08wt%). TotalCeLa only; no invented individual fractions.
32 | HRB400 철근강 (Cr 0.5%, La-Ce 혼합희토류 0.018% 첨가) | HRB400_3.5NaCl | 0.24 | 0.5 | 1.5 | 0.006 | 0.06 | [16 empty] | Balance |  |  |  |  | CaOH2_NaCl | 3.5 |  |  | 25 | SCE | 0.33 |  |  | WM32_HRB400_3.5NaCl | 10.1038/s41529-026-00746-3 | https://doi.org/10.1038/s41529-026-00746-3 | Table3 PDF p12; methods pp11-12; Table1 p3 | primary_source_transcription | not_reported | [8 empty] | 23 | FALSE | FALSE | Cr; Ni; Mo; Cu; T.N.(Total Nitrogen); Nb; V; Ti; Al; Sb; Ce; La; Pr; W; Y; La+Ce_합산; PREN; 열처리 온도(°C); Time(min); 냉각방식; 침지시간(min); Ecorr(V); icorr(A/cm2) | Table1 Ipass is passive current, not corrosion current. P/S retained as printed (S0.06/0.08wt%). TotalCeLa only; no invented individual fractions.
32 | HRB400 철근강 (Cr 0.5%, La-Ce 혼합희토류 0.018% 첨가) | HRB400-Cr_0.5NaCl | 0.12 | 0.5 | 1.4 | 0.007 | 0.08 | 0.5 | [15 empty] | Balance |  |  |  |  | CaOH2_NaCl | 0.5 |  |  | 25 | SCE | 0.33 |  |  | WM32_HRB400-Cr_0.5NaCl | 10.1038/s41529-026-00746-3 | https://doi.org/10.1038/s41529-026-00746-3 | Table3 PDF p12; methods pp11-12; Table1 p3 | primary_source_transcription | not_reported | [8 empty] | 22 | FALSE | FALSE | Ni; Mo; Cu; T.N.(Total Nitrogen); Nb; V; Ti; Al; Sb; Ce; La; Pr; W; Y; La+Ce_합산; PREN; 열처리 온도(°C); Time(min); 냉각방식; 침지시간(min); Ecorr(V); icorr(A/cm2) | Table1 Ipass is passive current, not corrosion current. P/S retained as printed (S0.06/0.08wt%). TotalCeLa only; no invented individual fractions.
32 | HRB400 철근강 (Cr 0.5%, La-Ce 혼합희토류 0.018% 첨가) | HRB400-Cr_1NaCl | 0.12 | 0.5 | 1.4 | 0.007 | 0.08 | 0.5 | [15 empty] | Balance |  |  |  |  | CaOH2_NaCl | 1 |  |  | 25 | SCE | 0.33 |  |  | WM32_HRB400-Cr_1NaCl | 10.1038/s41529-026-00746-3 | https://doi.org/10.1038/s41529-026-00746-3 | Table3 PDF p12; methods pp11-12; Table1 p3 | primary_source_transcription | not_reported | [8 empty] | 22 | FALSE | FALSE | Ni; Mo; Cu; T.N.(Total Nitrogen); Nb; V; Ti; Al; Sb; Ce; La; Pr; W; Y; La+Ce_합산; PREN; 열처리 온도(°C); Time(min); 냉각방식; 침지시간(min); Ecorr(V); icorr(A/cm2) | Table1 Ipass is passive current, not corrosion current. P/S retained as printed (S0.06/0.08wt%). TotalCeLa only; no invented individual fractions.
32 | HRB400 철근강 (Cr 0.5%, La-Ce 혼합희토류 0.018% 첨가) | HRB400-Cr_2NaCl | 0.12 | 0.5 | 1.4 | 0.007 | 0.08 | 0.5 | [15 empty] | Balance |  |  |  |  | CaOH2_NaCl | 2 |  |  | 25 | SCE | 0.33 |  |  | WM32_HRB400-Cr_2NaCl | 10.1038/s41529-026-00746-3 | https://doi.org/10.1038/s41529-026-00746-3 | Table3 PDF p12; methods pp11-12; Table1 p3 | primary_source_transcription | not_reported | [8 empty] | 22 | FALSE | FALSE | Ni; Mo; Cu; T.N.(Total Nitrogen); Nb; V; Ti; Al; Sb; Ce; La; Pr; W; Y; La+Ce_합산; PREN; 열처리 온도(°C); Time(min); 냉각방식; 침지시간(min); Ecorr(V); icorr(A/cm2) | Table1 Ipass is passive current, not corrosion current. P/S retained as printed (S0.06/0.08wt%). TotalCeLa only; no invented individual fractions.
32 | HRB400 철근강 (Cr 0.5%, La-Ce 혼합희토류 0.018% 첨가) | HRB400-Cr_3.5NaCl | 0.12 | 0.5 | 1.4 | 0.007 | 0.08 | 0.5 | [15 empty] | Balance |  |  |  |  | CaOH2_NaCl | 3.5 |  |  | 25 | SCE | 0.33 |  |  | WM32_HRB400-Cr_3.5NaCl | 10.1038/s41529-026-00746-3 | https://doi.org/10.1038/s41529-026-00746-3 | Table3 PDF p12; methods pp11-12; Table1 p3 | primary_source_transcription | not_reported | [8 empty] | 22 | FALSE | FALSE | Ni; Mo; Cu; T.N.(Total Nitrogen); Nb; V; Ti; Al; Sb; Ce; La; Pr; W; Y; La+Ce_합산; PREN; 열처리 온도(°C); Time(min); 냉각방식; 침지시간(min); Ecorr(V); icorr(A/cm2) | Table1 Ipass is passive current, not corrosion current. P/S retained as printed (S0.06/0.08wt%). TotalCeLa only; no invented individual fractions.
32 | HRB400 철근강 (Cr 0.5%, La-Ce 혼합희토류 0.018% 첨가) | HRB400-Cr-RE_0.5NaCl | 0.12 | 0.5 | 1.5 | 0.007 | 0.08 | 0.5 | [14 empty] | 0.018 | Balance |  |  |  |  | CaOH2_NaCl | 0.5 |  |  | 25 | SCE | 0.33 |  |  | WM32_HRB400-Cr-RE_0.5NaCl | 10.1038/s41529-026-00746-3 | https://doi.org/10.1038/s41529-026-00746-3 | Table3 PDF p12; methods pp11-12; Table1 p3 | primary_source_transcription | not_reported | [8 empty] | 21 | FALSE | FALSE | Ni; Mo; Cu; T.N.(Total Nitrogen); Nb; V; Ti; Al; Sb; Ce; La; Pr; W; Y; PREN; 열처리 온도(°C); Time(min); 냉각방식; 침지시간(min); Ecorr(V); icorr(A/cm2) | Table1 Ipass is passive current, not corrosion current. P/S retained as printed (S0.06/0.08wt%). TotalCeLa only; no invented individual fractions.
32 | HRB400 철근강 (Cr 0.5%, La-Ce 혼합희토류 0.018% 첨가) | HRB400-Cr-RE_1NaCl | 0.12 | 0.5 | 1.5 | 0.007 | 0.08 | 0.5 | [14 empty] | 0.018 | Balance |  |  |  |  | CaOH2_NaCl | 1 |  |  | 25 | SCE | 0.33 |  |  | WM32_HRB400-Cr-RE_1NaCl | 10.1038/s41529-026-00746-3 | https://doi.org/10.1038/s41529-026-00746-3 | Table3 PDF p12; methods pp11-12; Table1 p3 | primary_source_transcription | not_reported | [8 empty] | 21 | FALSE | FALSE | Ni; Mo; Cu; T.N.(Total Nitrogen); Nb; V; Ti; Al; Sb; Ce; La; Pr; W; Y; PREN; 열처리 온도(°C); Time(min); 냉각방식; 침지시간(min); Ecorr(V); icorr(A/cm2) | Table1 Ipass is passive current, not corrosion current. P/S retained as printed (S0.06/0.08wt%). TotalCeLa only; no invented individual fractions.
32 | HRB400 철근강 (Cr 0.5%, La-Ce 혼합희토류 0.018% 첨가) | HRB400-Cr-RE_2NaCl | 0.12 | 0.5 | 1.5 | 0.007 | 0.08 | 0.5 | [14 empty] | 0.018 | Balance |  |  |  |  | CaOH2_NaCl | 2 |  |  | 25 | SCE | 0.33 |  |  | WM32_HRB400-Cr-RE_2NaCl | 10.1038/s41529-026-00746-3 | https://doi.org/10.1038/s41529-026-00746-3 | Table3 PDF p12; methods pp11-12; Table1 p3 | primary_source_transcription | not_reported | [8 empty] | 21 | FALSE | FALSE | Ni; Mo; Cu; T.N.(Total Nitrogen); Nb; V; Ti; Al; Sb; Ce; La; Pr; W; Y; PREN; 열처리 온도(°C); Time(min); 냉각방식; 침지시간(min); Ecorr(V); icorr(A/cm2) | Table1 Ipass is passive current, not corrosion current. P/S retained as printed (S0.06/0.08wt%). TotalCeLa only; no invented individual fractions.
32 | HRB400 철근강 (Cr 0.5%, La-Ce 혼합희토류 0.018% 첨가) | HRB400-Cr-RE_3.5NaCl | 0.12 | 0.5 | 1.5 | 0.007 | 0.08 | 0.5 | [14 empty] | 0.018 | Balance |  |  |  |  | CaOH2_NaCl | 3.5 |  |  | 25 | SCE | 0.33 |  |  | WM32_HRB400-Cr-RE_3.5NaCl | 10.1038/s41529-026-00746-3 | https://doi.org/10.1038/s41529-026-00746-3 | Table3 PDF p12; methods pp11-12; Table1 p3 | primary_source_transcription | not_reported | [8 empty] | 21 | FALSE | FALSE | Ni; Mo; Cu; T.N.(Total Nitrogen); Nb; V; Ti; Al; Sb; Ce; La; Pr; W; Y; PREN; 열처리 온도(°C); Time(min); 냉각방식; 침지시간(min); Ecorr(V); icorr(A/cm2) | Table1 Ipass is passive current, not corrosion current. P/S retained as printed (S0.06/0.08wt%). TotalCeLa only; no invented individual fractions.
45 | Q355B 내후성/저합금 구조용강 (La 0~0.0425wt%) | NO1 | 0.174 | 0.1346 | 1.56 |  | 0.003 | 0.0549 | [7 empty] | 0.0179 | [21 empty] | WM45_NO1 | 10.3390/ma15227952 | https://doi.org/10.3390/ma15227952 | Table1 PDF p3; corrosion-target screening | primary_source_transcription | not_reported | [8 empty] | 28 | FALSE | FALSE | P; Ni; Mo; Cu; T.N.(Total Nitrogen); Nb; V; Ti; Sb; Ce; La; Pr; W; Y; La+Ce_합산; Fe; PREN; 열처리 온도(°C); Time(min); 냉각방식; 전해질; 전해질 농도(wt%); 침지시간(min); 온도(°C); 기준전극; 주사속도(mV/s); Ecorr(V); icorr(A/cm2) | P unreported. No tabulated electrochemical icorr; avoid treating thermodynamic coefficients as composition. Dash La not zero.
45 | Q355B 내후성/저합금 구조용강 (La 0~0.0425wt%) | NO2 | 0.1611 | 0.1327 | 1.47 |  | 0.0028 | 0.0566 | [7 empty] | 0.0203 |  |  | 0.0075 | [18 empty] | WM45_NO2 | 10.3390/ma15227952 | https://doi.org/10.3390/ma15227952 | Table1 PDF p3; corrosion-target screening | primary_source_transcription | not_reported | [8 empty] | 27 | FALSE | FALSE | P; Ni; Mo; Cu; T.N.(Total Nitrogen); Nb; V; Ti; Sb; Ce; Pr; W; Y; La+Ce_합산; Fe; PREN; 열처리 온도(°C); Time(min); 냉각방식; 전해질; 전해질 농도(wt%); 침지시간(min); 온도(°C); 기준전극; 주사속도(mV/s); Ecorr(V); icorr(A/cm2) | P unreported. No tabulated electrochemical icorr; avoid treating thermodynamic coefficients as composition. Dash La not zero.
45 | Q355B 내후성/저합금 구조용강 (La 0~0.0425wt%) | NO3 | 0.1657 | 0.1344 | 1.47 |  | 0.0023 | 0.0555 | [7 empty] | 0.0192 |  |  | 0.0184 | [18 empty] | WM45_NO3 | 10.3390/ma15227952 | https://doi.org/10.3390/ma15227952 | Table1 PDF p3; corrosion-target screening | primary_source_transcription | not_reported | [8 empty] | 27 | FALSE | FALSE | P; Ni; Mo; Cu; T.N.(Total Nitrogen); Nb; V; Ti; Sb; Ce; Pr; W; Y; La+Ce_합산; Fe; PREN; 열처리 온도(°C); Time(min); 냉각방식; 전해질; 전해질 농도(wt%); 침지시간(min); 온도(°C); 기준전극; 주사속도(mV/s); Ecorr(V); icorr(A/cm2) | P unreported. No tabulated electrochemical icorr; avoid treating thermodynamic coefficients as composition. Dash La not zero.
45 | Q355B 내후성/저합금 구조용강 (La 0~0.0425wt%) | NO4 | 0.1791 | 0.2079 | 1.59 |  | 0.0022 | 0.0554 | [7 empty] | 0.0325 |  |  | 0.0425 | [18 empty] | WM45_NO4 | 10.3390/ma15227952 | https://doi.org/10.3390/ma15227952 | Table1 PDF p3; corrosion-target screening | primary_source_transcription | not_reported | [8 empty] | 27 | FALSE | FALSE | P; Ni; Mo; Cu; T.N.(Total Nitrogen); Nb; V; Ti; Sb; Ce; Pr; W; Y; La+Ce_합산; Fe; PREN; 열처리 온도(°C); Time(min); 냉각방식; 전해질; 전해질 농도(wt%); 침지시간(min); 온도(°C); 기준전극; 주사속도(mV/s); Ecorr(V); icorr(A/cm2) | P unreported. No tabulated electrochemical icorr; avoid treating thermodynamic coefficients as composition. Dash La not zero.
20 | HRB400 철근강(Cr+RE) | BM | 0.24 | 0.6 | 1.52 | 0.02 | 0.03 | [16 empty] | Balance |  |  |  |  | CaOH2_NaCl | 1 |  |  |  | SCE | 0.1667 |  |  | WM20_BM | 10.3390/ma15228269 | https://doi.org/10.3390/ma15228269 | Sec2.1 PDF p2; electrochemical methods pp2-3; Table1 EIS | primary_source_transcription | not_reported | [8 empty] | 24 | FALSE | FALSE | Cr; Ni; Mo; Cu; T.N.(Total Nitrogen); Nb; V; Ti; Al; Sb; Ce; La; Pr; W; Y; La+Ce_합산; PREN; 열처리 온도(°C); Time(min); 냉각방식; 침지시간(min); 온도(°C); Ecorr(V); icorr(A/cm2) | Base chemistry shared plus nominal additions. Table1 reports EIS values, not icorr. Room temperature not assigned25C; 50min stabilization is explicitly pre-EIS, not pre-PDP.
20 | HRB400 철근강(Cr+RE) | Cr | 0.24 | 0.6 | 1.52 | 0.02 | 0.03 | 0.5 | [15 empty] | Balance |  |  |  |  | CaOH2_NaCl | 1 |  |  |  | SCE | 0.1667 |  |  | WM20_Cr | 10.3390/ma15228269 | https://doi.org/10.3390/ma15228269 | Sec2.1 PDF p2; electrochemical methods pp2-3; Table1 EIS | primary_source_transcription | not_reported | [8 empty] | 23 | FALSE | FALSE | Ni; Mo; Cu; T.N.(Total Nitrogen); Nb; V; Ti; Al; Sb; Ce; La; Pr; W; Y; La+Ce_합산; PREN; 열처리 온도(°C); Time(min); 냉각방식; 침지시간(min); 온도(°C); Ecorr(V); icorr(A/cm2) | Base chemistry shared plus nominal additions. Table1 reports EIS values, not icorr. Room temperature not assigned25C; 50min stabilization is explicitly pre-EIS, not pre-PDP.
20 | HRB400 철근강(Cr+RE) | RE | 0.24 | 0.6 | 1.52 | 0.02 | 0.03 | 0.5 | [14 empty] | 0.012 | Balance |  |  |  |  | CaOH2_NaCl | 1 |  |  |  | SCE | 0.1667 |  |  | WM20_RE | 10.3390/ma15228269 | https://doi.org/10.3390/ma15228269 | Sec2.1 PDF p2; electrochemical methods pp2-3; Table1 EIS | primary_source_transcription | not_reported | [8 empty] | 22 | FALSE | FALSE | Ni; Mo; Cu; T.N.(Total Nitrogen); Nb; V; Ti; Al; Sb; Ce; La; Pr; W; Y; PREN; 열처리 온도(°C); Time(min); 냉각방식; 침지시간(min); 온도(°C); Ecorr(V); icorr(A/cm2) | Base chemistry shared plus nominal additions. Table1 reports EIS values, not icorr. Room temperature not assigned25C; 50min stabilization is explicitly pre-EIS, not pre-PDP.
33 | 316H 내열강 + 침크롬(pack chromizing)층, 침투제에 Y2O3(REO) 0~10% 첨가 | Cr_0REO | 0.03 |  | 2 | 0.035 |  | 8 | 11 | 2 |  | 0.1 | [11 empty] | Balance | 16.2 | 1100 | 1800 | controlled_cooling | NaCl | 3.5 |  |  |  | SCE | 1 | -0.2318 | 6.094e-09 | WM33_Cr_0REO | 10.20057/j.1003-8620.2025-00093 | https://doi.org/10.20057/j.1003-8620.2025-00093 | Table1/Table2 PDF p2; processing pp2-3; Table6/Fig8 p8 | primary_source_transcription | reported_numeric | 6.094e-09 | A/cm2 |  |  |  |  | 0 |  | 16 | FALSE | FALSE | Si; S; Cu; Nb; V; Ti; Al; Sb; Ce; La; Pr; W; Y; La+Ce_합산; 침지시간(min); 온도(°C) | Surface chromizing domain. Y2O3 is pack addition, not measured steelY. Table1 has TWO S headings with .75/.015 and Cr8/Ni11 inconsistent with grade; Si/S left unavailable, other printed values retained. Substrate chemistry not layer chemistry. PREN calculated as Cr+3.3Mo+16N; not a measurement.
33 | 316H 내열강 + 침크롬(pack chromizing)층, 침투제에 Y2O3(REO) 0~10% 첨가 | Cr_2REO | 0.03 |  | 2 | 0.035 |  | 8 | 11 | 2 |  | 0.1 | [11 empty] | Balance | 16.2 | 1100 | 1800 | controlled_cooling | NaCl | 3.5 |  |  |  | SCE | 1 | -0.4362 | 1.006e-08 | WM33_Cr_2REO | 10.20057/j.1003-8620.2025-00093 | https://doi.org/10.20057/j.1003-8620.2025-00093 | Table1/Table2 PDF p2; processing pp2-3; Table6/Fig8 p8 | primary_source_transcription | reported_numeric | 1.006e-08 | A/cm2 |  |  |  |  | 2 |  | 16 | FALSE | FALSE | Si; S; Cu; Nb; V; Ti; Al; Sb; Ce; La; Pr; W; Y; La+Ce_합산; 침지시간(min); 온도(°C) | Surface chromizing domain. Y2O3 is pack addition, not measured steelY. Table1 has TWO S headings with .75/.015 and Cr8/Ni11 inconsistent with grade; Si/S left unavailable, other printed values retained. Substrate chemistry not layer chemistry. PREN calculated as Cr+3.3Mo+16N; not a measurement.
33 | 316H 내열강 + 침크롬(pack chromizing)층, 침투제에 Y2O3(REO) 0~10% 첨가 | Cr_4REO | 0.03 |  | 2 | 0.035 |  | 8 | 11 | 2 |  | 0.1 | [11 empty] | Balance | 16.2 | 1100 | 1800 | controlled_cooling | NaCl | 3.5 |  |  |  | SCE | 1 | -0.4456 | 5.296e-08 | WM33_Cr_4REO | 10.20057/j.1003-8620.2025-00093 | https://doi.org/10.20057/j.1003-8620.2025-00093 | Table1/Table2 PDF p2; processing pp2-3; Table6/Fig8 p8 | primary_source_transcription | reported_numeric | 5.296e-08 | A/cm2 |  |  |  |  | 4 |  | 16 | FALSE | FALSE | Si; S; Cu; Nb; V; Ti; Al; Sb; Ce; La; Pr; W; Y; La+Ce_합산; 침지시간(min); 온도(°C) | Surface chromizing domain. Y2O3 is pack addition, not measured steelY. Table1 has TWO S headings with .75/.015 and Cr8/Ni11 inconsistent with grade; Si/S left unavailable, other printed values retained. Substrate chemistry not layer chemistry. PREN calculated as Cr+3.3Mo+16N; not a measurement.
33 | 316H 내열강 + 침크롬(pack chromizing)층, 침투제에 Y2O3(REO) 0~10% 첨가 | Cr_6REO | 0.03 |  | 2 | 0.035 |  | 8 | 11 | 2 |  | 0.1 | [11 empty] | Balance | 16.2 | 1100 | 1800 | controlled_cooling | NaCl | 3.5 |  |  |  | SCE | 1 | -0.4221 | 1.822e-08 | WM33_Cr_6REO | 10.20057/j.1003-8620.2025-00093 | https://doi.org/10.20057/j.1003-8620.2025-00093 | Table1/Table2 PDF p2; processing pp2-3; Table6/Fig8 p8 | primary_source_transcription | reported_numeric | 1.822e-08 | A/cm2 |  |  |  |  | 6 |  | 16 | FALSE | FALSE | Si; S; Cu; Nb; V; Ti; Al; Sb; Ce; La; Pr; W; Y; La+Ce_합산; 침지시간(min); 온도(°C) | Surface chromizing domain. Y2O3 is pack addition, not measured steelY. Table1 has TWO S headings with .75/.015 and Cr8/Ni11 inconsistent with grade; Si/S left unavailable, other printed values retained. Substrate chemistry not layer chemistry. PREN calculated as Cr+3.3Mo+16N; not a measurement.
33 | 316H 내열강 + 침크롬(pack chromizing)층, 침투제에 Y2O3(REO) 0~10% 첨가 | Cr_8REO | 0.03 |  | 2 | 0.035 |  | 8 | 11 | 2 |  | 0.1 | [11 empty] | Balance | 16.2 | 1100 | 1800 | controlled_cooling | NaCl | 3.5 |  |  |  | SCE | 1 | -0.4631 | 1.114e-08 | WM33_Cr_8REO | 10.20057/j.1003-8620.2025-00093 | https://doi.org/10.20057/j.1003-8620.2025-00093 | Table1/Table2 PDF p2; processing pp2-3; Table6/Fig8 p8 | primary_source_transcription | reported_numeric | 1.114e-08 | A/cm2 |  |  |  |  | 8 |  | 16 | FALSE | FALSE | Si; S; Cu; Nb; V; Ti; Al; Sb; Ce; La; Pr; W; Y; La+Ce_합산; 침지시간(min); 온도(°C) | Surface chromizing domain. Y2O3 is pack addition, not measured steelY. Table1 has TWO S headings with .75/.015 and Cr8/Ni11 inconsistent with grade; Si/S left unavailable, other printed values retained. Substrate chemistry not layer chemistry. PREN calculated as Cr+3.3Mo+16N; not a measurement.
33 | 316H 내열강 + 침크롬(pack chromizing)층, 침투제에 Y2O3(REO) 0~10% 첨가 | Cr_10REO | 0.03 |  | 2 | 0.035 |  | 8 | 11 | 2 |  | 0.1 | [11 empty] | Balance | 16.2 | 1100 | 1800 | controlled_cooling | NaCl | 3.5 |  |  |  | SCE | 1 | -0.5297 | 2.429e-08 | WM33_Cr_10REO | 10.20057/j.1003-8620.2025-00093 | https://doi.org/10.20057/j.1003-8620.2025-00093 | Table1/Table2 PDF p2; processing pp2-3; Table6/Fig8 p8 | primary_source_transcription | reported_numeric | 2.429e-08 | A/cm2 |  |  |  |  | 10 |  | 16 | FALSE | FALSE | Si; S; Cu; Nb; V; Ti; Al; Sb; Ce; La; Pr; W; Y; La+Ce_합산; 침지시간(min); 온도(°C) | Surface chromizing domain. Y2O3 is pack addition, not measured steelY. Table1 has TWO S headings with .75/.015 and Cr8/Ni11 inconsistent with grade; Si/S left unavailable, other printed values retained. Substrate chemistry not layer chemistry. PREN calculated as Cr+3.3Mo+16N; not a measurement.
3 | HRB500E 철근강 | C0 | 0.248 | 0.711 | 1.582 | 0.045 | 0.045 | [21 empty] | NaCl | 3.5 | [7 empty] | WM03_C0 | 10.1038/s41598-024-67799-9 | https://doi.org/10.1038/s41598-024-67799-9 | Table1 PDF p2; Fig6 PDF p7; methods/conclusion | primary_source_transcription | quarantined_printed_unit_conflict | 18.923 | mA/cm2 as printed in Fig6 | [6 empty] | 27 | FALSE | FALSE | Cr; Ni; Mo; Cu; T.N.(Total Nitrogen); Nb; V; Ti; Al; Sb; Ce; La; Pr; W; Y; La+Ce_합산; Fe; PREN; 열처리 온도(°C); Time(min); 냉각방식; 침지시간(min); 온도(°C); 기준전극; 주사속도(mV/s); Ecorr(V); icorr(A/cm2) | Original workbook has shifted chemistry. Source chemistry retained exactly. Fig6 current unit conflicts curve magnitude; C2 6.350 vs3.35 prose conflict. C1 numeric target not extracted. 960h corrosion clock not automatically AF minute soak.
3 | HRB500E 철근강 | C1 | 0.248 | 0.712 | 1.582 | 0.045 | 0.045 | [10 empty] | 0.023 | [10 empty] | NaCl | 3.5 | [7 empty] | WM03_C1 | 10.1038/s41598-024-67799-9 | https://doi.org/10.1038/s41598-024-67799-9 | Table1 PDF p2; Fig6 PDF p7; methods/conclusion | primary_source_transcription | quarantined_printed_unit_conflict |  | mA/cm2 as printed in Fig6 | [6 empty] | 26 | FALSE | FALSE | Cr; Ni; Mo; Cu; T.N.(Total Nitrogen); Nb; V; Ti; Al; Sb; La; Pr; W; Y; La+Ce_합산; Fe; PREN; 열처리 온도(°C); Time(min); 냉각방식; 침지시간(min); 온도(°C); 기준전극; 주사속도(mV/s); Ecorr(V); icorr(A/cm2) | Original workbook has shifted chemistry. Source chemistry retained exactly. Fig6 current unit conflicts curve magnitude; C2 6.350 vs3.35 prose conflict. C1 numeric target not extracted. 960h corrosion clock not automatically AF minute soak.
3 | HRB500E 철근강 | C2 | 0.247 | 0.711 | 1.584 | 0.045 | 0.045 | [10 empty] | 0.044 | [10 empty] | NaCl | 3.5 | [7 empty] | WM03_C2 | 10.1038/s41598-024-67799-9 | https://doi.org/10.1038/s41598-024-67799-9 | Table1 PDF p2; Fig6 PDF p7; methods/conclusion | primary_source_transcription | quarantined_printed_unit_conflict | 6.35 | mA/cm2 as printed in Fig6 | [6 empty] | 26 | FALSE | FALSE | Cr; Ni; Mo; Cu; T.N.(Total Nitrogen); Nb; V; Ti; Al; Sb; La; Pr; W; Y; La+Ce_합산; Fe; PREN; 열처리 온도(°C); Time(min); 냉각방식; 침지시간(min); 온도(°C); 기준전극; 주사속도(mV/s); Ecorr(V); icorr(A/cm2) | Original workbook has shifted chemistry. Source chemistry retained exactly. Fig6 current unit conflicts curve magnitude; C2 6.350 vs3.35 prose conflict. C1 numeric target not extracted. 960h corrosion clock not automatically AF minute soak.
3 | HRB500E 철근강 | C3 | 0.248 | 0.711 | 1.583 | 0.045 | 0.044 | [10 empty] | 0.065 | [10 empty] | NaCl | 3.5 | [7 empty] | WM03_C3 | 10.1038/s41598-024-67799-9 | https://doi.org/10.1038/s41598-024-67799-9 | Table1 PDF p2; Fig6 PDF p7; methods/conclusion | primary_source_transcription | quarantined_printed_unit_conflict | 5.98 | mA/cm2 as printed in Fig6 | [6 empty] | 26 | FALSE | FALSE | Cr; Ni; Mo; Cu; T.N.(Total Nitrogen); Nb; V; Ti; Al; Sb; La; Pr; W; Y; La+Ce_합산; Fe; PREN; 열처리 온도(°C); Time(min); 냉각방식; 침지시간(min); 온도(°C); 기준전극; 주사속도(mV/s); Ecorr(V); icorr(A/cm2) | Original workbook has shifted chemistry. Source chemistry retained exactly. Fig6 current unit conflicts curve magnitude; C2 6.350 vs3.35 prose conflict. C1 numeric target not extracted. 960h corrosion clock not automatically AF minute soak.
24 | 해양플랫폼강(Wu 2025) | 17 | 0.055 | 0.17 | 1.12 | 0.01 |  | 0.53 | 0.31 |  | 0.31 |  | 0.043 |  |  | 0.032 | [12 empty] | NaCl | 3.5 | [7 empty] | WM24_17 | 10.3390/ma18112443 | https://doi.org/10.3390/ma18112443 | Table1 PDF p2; methods p3; Fig10 polarization | primary_source_transcription | not_reported | [7 empty] | 0.002 | 23 | FALSE | FALSE | S; Mo; T.N.(Total Nitrogen); V; Ti; Sb; Ce; La; Pr; W; Y; La+Ce_합산; Fe; PREN; 열처리 온도(°C); Time(min); 냉각방식; 침지시간(min); 온도(°C); 기준전극; 주사속도(mV/s); Ecorr(V); icorr(A/cm2) | S is <0.002, not measured0.002. No tabulated icorr. Salt-spray exposure and 20min pre-EIS soaking not assigned to PDP time.
24 | 해양플랫폼강(Wu 2025) | 1 | 0.067 | 0.16 | 1.1 | 0.011 |  | 0.55 | 0.32 |  | 0.35 |  | 0.034 |  |  | 0.02 |  | 0.0006 | [10 empty] | NaCl | 3.5 | [7 empty] | WM24_1 | 10.3390/ma18112443 | https://doi.org/10.3390/ma18112443 | Table1 PDF p2; methods p3; Fig10 polarization | primary_source_transcription | not_reported | [7 empty] | 0.002 | 22 | FALSE | FALSE | S; Mo; T.N.(Total Nitrogen); V; Ti; Sb; La; Pr; W; Y; La+Ce_합산; Fe; PREN; 열처리 온도(°C); Time(min); 냉각방식; 침지시간(min); 온도(°C); 기준전극; 주사속도(mV/s); Ecorr(V); icorr(A/cm2) | S is <0.002, not measured0.002. No tabulated icorr. Salt-spray exposure and 20min pre-EIS soaking not assigned to PDP time.
24 | 해양플랫폼강(Wu 2025) | 3 | 0.065 | 0.15 | 1.09 | 0.011 |  | 0.55 | 0.32 |  | 0.34 |  | 0.036 |  |  | 0.03 |  | 0.0021 | [10 empty] | NaCl | 3.5 | [7 empty] | WM24_3 | 10.3390/ma18112443 | https://doi.org/10.3390/ma18112443 | Table1 PDF p2; methods p3; Fig10 polarization | primary_source_transcription | not_reported | [7 empty] | 0.002 | 22 | FALSE | FALSE | S; Mo; T.N.(Total Nitrogen); V; Ti; Sb; La; Pr; W; Y; La+Ce_합산; Fe; PREN; 열처리 온도(°C); Time(min); 냉각방식; 침지시간(min); 온도(°C); 기준전극; 주사속도(mV/s); Ecorr(V); icorr(A/cm2) | S is <0.002, not measured0.002. No tabulated icorr. Salt-spray exposure and 20min pre-EIS soaking not assigned to PDP time.
43 | Q235B 저탄소강 / Q355B 저합금강 (RE 개질재 'M' 대비) | Q235B | 0.12 | 0.09 | 0.34 | 0.019 | 0.009 | 0.024 |  |  | 0.023 |  |  |  |  | 0.022 | [21 empty] | WM43_Q235B | 10.3390/met10091174 | https://doi.org/10.3390/met10091174 | Table1 PDF p2; wet-dry methods and corrosion results | primary_source_transcription | not_reported | [8 empty] | 26 | FALSE | FALSE | Ni; Mo; T.N.(Total Nitrogen); Nb; V; Ti; Sb; Ce; La; Pr; W; Y; La+Ce_합산; Fe; PREN; 열처리 온도(°C); Time(min); 냉각방식; 전해질; 전해질 농도(wt%); 침지시간(min); 온도(°C); 기준전극; 주사속도(mV/s); Ecorr(V); icorr(A/cm2) | Final average chemical compositions as reported. No numerical PDP icorr table. Dash controls not treated as analytical zero. Mass-loss target not converted to icorr.
43 | Q235B 저탄소강 / Q355B 저합금강 (RE 개질재 'M' 대비) | Q235BM | 0.12 | 0.08 | 0.34 | 0.02 | 0.01 | 0.023 |  |  | 0.023 |  |  |  |  | 0.022 |  | 0.018 | 0.0065 |  |  |  | 0.0245 | [14 empty] | WM43_Q235BM | 10.3390/met10091174 | https://doi.org/10.3390/met10091174 | Table1 PDF p2; wet-dry methods and corrosion results | primary_source_transcription | not_reported | [8 empty] | 23 | FALSE | FALSE | Ni; Mo; T.N.(Total Nitrogen); Nb; V; Ti; Sb; Pr; W; Y; Fe; PREN; 열처리 온도(°C); Time(min); 냉각방식; 전해질; 전해질 농도(wt%); 침지시간(min); 온도(°C); 기준전극; 주사속도(mV/s); Ecorr(V); icorr(A/cm2) | Final average chemical compositions as reported. No numerical PDP icorr table. Dash controls not treated as analytical zero. Mass-loss target not converted to icorr.
43 | Q235B 저탄소강 / Q355B 저합금강 (RE 개질재 'M' 대비) | Q355B | 0.14 | 0.23 | 1.15 | 0.02 | 0.007 | 0.023 |  |  | 0.02 |  |  |  |  | 0.039 | [21 empty] | WM43_Q355B | 10.3390/met10091174 | https://doi.org/10.3390/met10091174 | Table1 PDF p2; wet-dry methods and corrosion results | primary_source_transcription | not_reported | [8 empty] | 26 | FALSE | FALSE | Ni; Mo; T.N.(Total Nitrogen); Nb; V; Ti; Sb; Ce; La; Pr; W; Y; La+Ce_합산; Fe; PREN; 열처리 온도(°C); Time(min); 냉각방식; 전해질; 전해질 농도(wt%); 침지시간(min); 온도(°C); 기준전극; 주사속도(mV/s); Ecorr(V); icorr(A/cm2) | Final average chemical compositions as reported. No numerical PDP icorr table. Dash controls not treated as analytical zero. Mass-loss target not converted to icorr.
43 | Q235B 저탄소강 / Q355B 저합금강 (RE 개질재 'M' 대비) | Q355BM | 0.13 | 0.23 | 1.15 | 0.02 | 0.007 | 0.023 |  |  | 0.02 |  |  |  |  | 0.039 |  | 0.011 | 0.0041 |  |  |  | 0.0151 | [14 empty] | WM43_Q355BM | 10.3390/met10091174 | https://doi.org/10.3390/met10091174 | Table1 PDF p2; wet-dry methods and corrosion results | primary_source_transcription | not_reported | [8 empty] | 23 | FALSE | FALSE | Ni; Mo; T.N.(Total Nitrogen); Nb; V; Ti; Sb; Pr; W; Y; Fe; PREN; 열처리 온도(°C); Time(min); 냉각방식; 전해질; 전해질 농도(wt%); 침지시간(min); 온도(°C); 기준전극; 주사속도(mV/s); Ecorr(V); icorr(A/cm2) | Final average chemical compositions as reported. No numerical PDP icorr table. Dash controls not treated as analytical zero. Mass-loss target not converted to icorr.
36 | 10CrNi3MoV 강 플럭스코어드 아크용접 용착금속(REE-Si-Fe 첨가) | REE0 | 0.033 | 0.3 | 1.59 |  |  |  | 2.39 | 0.23 |  |  |  |  | 0.03 | 0.013 | [12 empty] | NaCl | 3.5 | 30 |  |  | SCE | 1 | -0.344 | 2.49e-05 | WM36_REE0 | 10.1155/2018/4071352 | https://onlinelibrary.wiley.com/doi/10.1155/2018/4071352 | Publisher full text Sec2; Table6 weld chemistry; Table10 polarization | primary_source_transcription | reported_numeric | 24.9 | uA/cm2 | [6 empty] | 20 | FALSE | FALSE | P; S; Cr; Cu; T.N.(Total Nitrogen); Nb; V; Sb; Ce; La; Pr; W; Y; La+Ce_합산; Fe; PREN; 열처리 온도(°C); Time(min); 냉각방식; 온도(°C) | P/S and bulk RE unreported. Ferroalloy addition to powdered flux is not weld residual Ce/La. No base-plate composition substitution.
36 | 10CrNi3MoV 강 플럭스코어드 아크용접 용착금속(REE-Si-Fe 첨가) | REE1 | 0.12 | 0.25 | 0.97 |  |  |  | 1.07 | 0.11 |  |  |  |  | 0.028 | 0.011 | [12 empty] | NaCl | 3.5 | 30 |  |  | SCE | 1 | -0.546 | 1.34e-05 | WM36_REE1 | 10.1155/2018/4071352 | https://onlinelibrary.wiley.com/doi/10.1155/2018/4071352 | Publisher full text Sec2; Table6 weld chemistry; Table10 polarization | primary_source_transcription | reported_numeric | 13.4 | uA/cm2 | [6 empty] | 20 | FALSE | FALSE | P; S; Cr; Cu; T.N.(Total Nitrogen); Nb; V; Sb; Ce; La; Pr; W; Y; La+Ce_합산; Fe; PREN; 열처리 온도(°C); Time(min); 냉각방식; 온도(°C) | P/S and bulk RE unreported. Ferroalloy addition to powdered flux is not weld residual Ce/La. No base-plate composition substitution.
36 | 10CrNi3MoV 강 플럭스코어드 아크용접 용착금속(REE-Si-Fe 첨가) | REE2 | 0.16 | 0.29 | 1.44 |  |  |  | 1.77 | 0.17 |  |  |  |  | 0.031 | 0.014 | [12 empty] | NaCl | 3.5 | 30 |  |  | SCE | 1 | -0.544 | 1.4e-05 | WM36_REE2 | 10.1155/2018/4071352 | https://onlinelibrary.wiley.com/doi/10.1155/2018/4071352 | Publisher full text Sec2; Table6 weld chemistry; Table10 polarization | primary_source_transcription | reported_numeric | 14 | uA/cm2 | [6 empty] | 20 | FALSE | FALSE | P; S; Cr; Cu; T.N.(Total Nitrogen); Nb; V; Sb; Ce; La; Pr; W; Y; La+Ce_합산; Fe; PREN; 열처리 온도(°C); Time(min); 냉각방식; 온도(°C) | P/S and bulk RE unreported. Ferroalloy addition to powdered flux is not weld residual Ce/La. No base-plate composition substitution.
36 | 10CrNi3MoV 강 플럭스코어드 아크용접 용착금속(REE-Si-Fe 첨가) | REE3 | 0.056 | 0.42 | 1.47 |  |  |  | 2.41 | 0.23 |  |  |  |  | 0.029 | 0.014 | [12 empty] | NaCl | 3.5 | 30 |  |  | SCE | 1 | -0.403 | 1.36e-05 | WM36_REE3 | 10.1155/2018/4071352 | https://onlinelibrary.wiley.com/doi/10.1155/2018/4071352 | Publisher full text Sec2; Table6 weld chemistry; Table10 polarization | primary_source_transcription | reported_numeric | 13.6 | uA/cm2 | [6 empty] | 20 | FALSE | FALSE | P; S; Cr; Cu; T.N.(Total Nitrogen); Nb; V; Sb; Ce; La; Pr; W; Y; La+Ce_합산; Fe; PREN; 열처리 온도(°C); Time(min); 냉각방식; 온도(°C) | P/S and bulk RE unreported. Ferroalloy addition to powdered flux is not weld residual Ce/La. No base-plate composition substitution.
36 | 10CrNi3MoV 강 플럭스코어드 아크용접 용착금속(REE-Si-Fe 첨가) | REE4 | 0.036 | 0.33 | 1.42 |  |  |  | 2.34 | 0.25 |  |  |  |  | 0.032 | 0.013 | [12 empty] | NaCl | 3.5 | 30 |  |  | SCE | 1 | -0.527 | 1.65e-05 | WM36_REE4 | 10.1155/2018/4071352 | https://onlinelibrary.wiley.com/doi/10.1155/2018/4071352 | Publisher full text Sec2; Table6 weld chemistry; Table10 polarization | primary_source_transcription | reported_numeric | 16.5 | uA/cm2 | [6 empty] | 20 | FALSE | FALSE | P; S; Cr; Cu; T.N.(Total Nitrogen); Nb; V; Sb; Ce; La; Pr; W; Y; La+Ce_합산; Fe; PREN; 열처리 온도(°C); Time(min); 냉각방식; 온도(°C) | P/S and bulk RE unreported. Ferroalloy addition to powdered flux is not weld residual Ce/La. No base-plate composition substitution.
46 | 316L ODS 오스테나이트강(Y2O3 1/3/5 wt% 분산, SPS 소결) | 316L_ref | [26 empty] | artificial_seawater |  |  |  | 25 | ACLE |  | -0.22 |  | WM46_316L_ref | 10.3390/ma18030641 | https://doi.org/10.3390/ma18030641 | Processing methods; Table4 electrochemistry PDF p10; Table5 EPR | primary_source_transcription | not_reported | [8 empty] | 30 | FALSE | FALSE | C; Si; Mn; P; S; Cr; Ni; Mo; Cu; T.N.(Total Nitrogen); Nb; V; Ti; Al; Sb; Ce; La; Pr; W; Y; La+Ce_합산; Fe; PREN; 열처리 온도(°C); Time(min); 냉각방식; 전해질 농도(wt%); 침지시간(min); 주사속도(mV/s); icorr(A/cm2) | No quantitative elemental chemistry table. Y2O3 powder addition kept separate from bulk Y. Table4 has Ecorr/Eb but no icorr;5Y sample not present in Table4.
46 | 316L ODS 오스테나이트강(Y2O3 1/3/5 wt% 분산, SPS 소결) | 316L_SPS | [26 empty] | artificial_seawater |  |  |  | 25 | ACLE |  | -0.225 |  | WM46_316L_SPS | 10.3390/ma18030641 | https://doi.org/10.3390/ma18030641 | Processing methods; Table4 electrochemistry PDF p10; Table5 EPR | primary_source_transcription | not_reported | [8 empty] | 30 | FALSE | FALSE | C; Si; Mn; P; S; Cr; Ni; Mo; Cu; T.N.(Total Nitrogen); Nb; V; Ti; Al; Sb; Ce; La; Pr; W; Y; La+Ce_합산; Fe; PREN; 열처리 온도(°C); Time(min); 냉각방식; 전해질 농도(wt%); 침지시간(min); 주사속도(mV/s); icorr(A/cm2) | No quantitative elemental chemistry table. Y2O3 powder addition kept separate from bulk Y. Table4 has Ecorr/Eb but no icorr;5Y sample not present in Table4.
46 | 316L ODS 오스테나이트강(Y2O3 1/3/5 wt% 분산, SPS 소결) | 316L_1Y2O3 | [26 empty] | artificial_seawater |  |  |  | 25 | ACLE |  | -0.2 |  | WM46_316L_1Y2O3 | 10.3390/ma18030641 | https://doi.org/10.3390/ma18030641 | Processing methods; Table4 electrochemistry PDF p10; Table5 EPR | primary_source_transcription | not_reported | [6 empty] | 1 |  | 30 | FALSE | FALSE | C; Si; Mn; P; S; Cr; Ni; Mo; Cu; T.N.(Total Nitrogen); Nb; V; Ti; Al; Sb; Ce; La; Pr; W; Y; La+Ce_합산; Fe; PREN; 열처리 온도(°C); Time(min); 냉각방식; 전해질 농도(wt%); 침지시간(min); 주사속도(mV/s); icorr(A/cm2) | No quantitative elemental chemistry table. Y2O3 powder addition kept separate from bulk Y. Table4 has Ecorr/Eb but no icorr;5Y sample not present in Table4.
46 | 316L ODS 오스테나이트강(Y2O3 1/3/5 wt% 분산, SPS 소결) | 316L_3Y2O3 | [26 empty] | artificial_seawater |  |  |  | 25 | ACLE |  | -0.235 |  | WM46_316L_3Y2O3 | 10.3390/ma18030641 | https://doi.org/10.3390/ma18030641 | Processing methods; Table4 electrochemistry PDF p10; Table5 EPR | primary_source_transcription | not_reported | [6 empty] | 3 |  | 30 | FALSE | FALSE | C; Si; Mn; P; S; Cr; Ni; Mo; Cu; T.N.(Total Nitrogen); Nb; V; Ti; Al; Sb; Ce; La; Pr; W; Y; La+Ce_합산; Fe; PREN; 열처리 온도(°C); Time(min); 냉각방식; 전해질 농도(wt%); 침지시간(min); 주사속도(mV/s); icorr(A/cm2) | No quantitative elemental chemistry table. Y2O3 powder addition kept separate from bulk Y. Table4 has Ecorr/Eb but no icorr;5Y sample not present in Table4.
46 | 316L ODS 오스테나이트강(Y2O3 1/3/5 wt% 분산, SPS 소결) | 316L_5Y2O3 | [26 empty] | artificial_seawater |  |  |  | 25 | ACLE |  |  |  | WM46_316L_5Y2O3 | 10.3390/ma18030641 | https://doi.org/10.3390/ma18030641 | Processing methods; Table4 electrochemistry PDF p10; Table5 EPR | primary_source_transcription | not_reported | [6 empty] | 5 |  | 31 | FALSE | FALSE | C; Si; Mn; P; S; Cr; Ni; Mo; Cu; T.N.(Total Nitrogen); Nb; V; Ti; Al; Sb; Ce; La; Pr; W; Y; La+Ce_합산; Fe; PREN; 열처리 온도(°C); Time(min); 냉각방식; 전해질 농도(wt%); 침지시간(min); 주사속도(mV/s); Ecorr(V); icorr(A/cm2) | No quantitative elemental chemistry table. Y2O3 powder addition kept separate from bulk Y. Table4 has Ecorr/Eb but no icorr;5Y sample not present in Table4.

## 확보현황
문헌 데이터 확보 현황
수집 행 | 수집 문헌 | icorr 확보 행 | 전체 34개 항목 완비 행
114 | 26 | 57 | 0
항목 | 값 확보 행 | 미확보 행 | 확보율 | 처리 원칙
C | 109 | 5 | 95.61% | 미보고 값을 0·평균·강종 대표값으로 채우지 않음
Si | 103 | 11 | 90.35% | 표면 산화물·침투제 첨가량을 벌크 RE 함량으로 바꾸지 않음
Mn | 109 | 5 | 95.61% | Ipass·공식전위·질량감소를 icorr로 바꾸지 않음
P | 81 | 33 | 71.05% | 전체 컬럼 기준으로 학습에 투입 가능한 행: 0
S | 76 | 38 | 66.67% | 신규 수집 82행. 기존 자료 32행은 이번에 전체 원문 재검증하지 않음
Cr | 79 | 35 | 69.3% | 49편 중 23편은 원문 재확보·추출이 남아 있음
Ni | 59 | 55 | 51.75% | 원본 데이터마이닝 시트의 행 연결 오류를 그대로 학습하지 않음
Mo | 41 | 73 | 35.96% | 공란은 미확보 값. 표의 Balance는 원문 표기이며 수치가 아님
Cu | 46 | 68 | 40.35%
T.N.(Total Nitrogen) | 26 | 88 | 22.81%
Nb | 3 | 111 | 2.632%
V | 4 | 110 | 3.509%
Ti | 15 | 99 | 13.16%
Al | 31 | 83 | 27.19%
Sb | 0 | 114 | 0%
Ce | 39 | 75 | 34.21%
La | 11 | 103 | 9.649%
Pr | 1 | 113 | 0.8772%
W | 7 | 107 | 6.14%
Y | 11 | 103 | 9.649%
La+Ce_합산 | 18 | 96 | 15.79%
Fe | 43 | 71 | 37.72%
PREN | 22 | 92 | 19.3%
열처리 온도(°C) | 28 | 86 | 24.56%
Time(min) | 25 | 89 | 21.93%
냉각방식 | 36 | 78 | 31.58%
전해질 | 103 | 11 | 90.35%
전해질 농도(wt%) | 60 | 54 | 52.63%
침지시간(min) | 15 | 99 | 13.16%
온도(°C) | 61 | 53 | 53.51%
기준전극 | 92 | 22 | 80.7%
주사속도(mV/s) | 67 | 47 | 58.77%
Ecorr(V) | 53 | 61 | 46.49%
icorr(A/cm2) | 57 | 57 | 50%

## 문헌검토
paper_number | doi | paper_title | workbook_status | collected_rows | newly_transcribed_rows | reported_icorr_rows | full_measurement_rows | this_batch_status | workbook_note
1 | 10.1515/rams-2022-0284 | Effects of rare earth metals on microstructure, mechanical properties, and pitting corrosion of 27% Cr hyper duplex stainless steel | Verified | 0 | 0 | 0 | 0 | not_transcribed_requires_source_review | 3.5wt% NaCl(탈기), REM(65Ce-35La 미쉬메탈) 0~0.057wt%, icorr 최대 83.3% 감소(가장 큰 개선폭)
2 | 10.3390/electrochem7010003 | Yttrium-Enhanced Passive Films in Austenitic Stainless Steel | Verified | 3 | 3 | 0 | 0 | primary_source_transcribed | 1M H2SO4 60°C, 용접금속 Y 0.0018~0.0023wt%, 부식속도(중량감소) 74.5% 감소
3 | 10.1038/s41598-024-67799-9 | Effect of Ce on structural evolution and corrosion resistance of HRB500E rebar corrosion layer | Verified | 4 | 4 | 0 | 0 | primary_source_transcribed | 3.5wt% NaCl, Tafel+EIS 수치 확보 완료 (icorr 최대 66.4% 감소)
4 | 10.3390/coatings14040413 | Effect of Doping Trace Rare Earth Elements on Corrosion Behavior of EH36 Offshore Platform Steel | Verified | 4 | 0 | 4 | 0 | prior_dataset_retained | 3.5wt% NaCl, La/Ce/Pr 각각 첨가, icorr 최대 63.8% 감소(La 최적)
5 | 10.1016/j.jmrt.2025.04.303 | Synergistic enhancement of corrosion resistance and antibacterial properties of stainless steel by cerium element | Verified | 0 | 0 | 0 | 0 | not_transcribed_requires_source_review | 해수침지 384h, Ce 0~1.97wt%(항균 겸용강 특성상 고농도), 1.02wt%에서 부식속도 56.9% 감소(과첨가 시 악화)
6 | 10.3390/met13071244 | Effect of Mg-Ce Treatment on Inclusion Characteristics and Pitting Corrosion Behavior in EH420 Marine Steel | Verified | 4 | 4 | 0 | 0 | primary_source_transcribed | 공식성장지수(KI) 최대 69.9% 감소, 공식전위(Ep) 개선. icorr 수치는 원문 미제시
7 | 10.20964/2019.03.31 | Influence of Cerium and Tungsten Addition on the Passive Behaviour of 444-type Ferritic Stainless Steels | Verified | 4 | 0 | 4 | 0 | prior_dataset_retained | 1M H2SO4+0.5M NaCl, Ce 0~0.056wt%(W 병용), icorr 최대 45.7% 감소
8 | 10.3390/ma12203359 | Mechanism Understanding of the Role of Rare Earth Inclusions in the Initial Marine Corrosion Process of Microalloyed Steels | Verified | 3 | 0 | 3 | 0 | prior_dataset_retained | 3.5wt% NaCl, Ce/La 각 0.002~0.003wt%, Ti/Zr탈산 시 icorr 44.8% 감소(Al탈산 대비 우수)
9 | 10.3390/ma18010069 | Effect of Ce Content on Modification Behavior of Inclusions and Corrosion Resistance of 316L Stainless Steel | Verified | 3 | 0 | 3 | 0 | prior_dataset_retained | 3.5wt% NaCl + 6wt% FeCl3(ASTM G48), Ce 0.0082% 첨가 시 icorr 44.3% 감소
10 | manuscript, DOI 미확정 | (미발표 원고) Cu-Cr계 강 Ce 첨가 부식거동 연구 | Verified manuscript | 0 | 0 | 0 | 0 | not_transcribed_requires_source_review | HNO3 전처리 후 0.6wt% NaCl, Ce 0.0143% 첨가 시 icorr 34.4% 감소(과첨가 시 저감률 오히려 축소)
11 | 10.3390/ma18051048 | Effect of Rare Earth Ce on Microstructure and Properties of Q370qENHY Bridge Steel | Verified | 3 | 3 | 0 | 0 | primary_source_transcribed | 중성 염수분무(5일), Ce 0.0025% 첨가 시 부식속도 33.6% 감소
12 | 10.3390/met13010066 | Effect of Rare Earth on Corrosion Behaviour of Ultra-Low Carbon Steel | Verified | 4 | 0 | 4 | 0 | prior_dataset_retained | 3.5wt% NaCl, Ce 0.0025%+La 0.0015% 첨가 시 icorr 33.2% 감소
13 | 10.3390/ma19122685 | Effect of La and Ce Microalloying on the Corrosion Resistance of 0.4Sb Low-Alloy Steel in a Harsh Marine Atmospheric Environment | Verified | 3 | 0 | 3 | 0 | prior_dataset_retained | 모의 열대해양 습건반복, La+Ce 0.33% 합산 첨가 시 icorr 31.9% 감소
14 | 10.1088/2053-1591/acc236 | Effect of trace rare earth elements (Ce) on corrosion resistance of high strength steel used for offshore platform | Verified | 0 | 0 | 0 | 0 | not_transcribed_requires_source_review | 3.5wt% NaCl, Ce 0.0019% 첨가 시 icorr 24.8% 감소
15 | 10.1515/htmp-2020-0001 | Effect of cerium on the initiation of pitting corrosion of 444-type heat-resistant ferritic stainless steel | Verified | 0 | 0 | 0 | 0 | not_transcribed_requires_source_review | 10% NaCl, Ce 0.048% 첨가 시 공식전위 +232mV, 막저항 +53.3% 개선
16 | 10.3390/met15090935 | Improved Corrosion Resistance of Yttrium-Bearing H13 Steel for Shield Machine Cutter Ring | Verified | 4 | 4 | 4 | 0 | primary_source_transcribed | 0.1mol/L NaCl, Y 0.014%(140ppm) 첨가 시 템퍼링에 의한 Ecorr저하 58.3% 완화, 20h침지 부식체적손실 46.6% 감소
17 | 10.1038/s41598-018-23273-x | Correlation between evolution of inclusions and pitting corrosion in 304 stainless steel with yttrium addition | Verified | 5 | 5 | 0 | 0 | primary_source_transcribed | 3.5% NaCl, Y 0.019% 첨가 시 공식전위 최고(-0.11V). 과첨가(0.049%)·과소첨가(0.007%)는 오히려 악화(비단조적)
18 | 10.1149/2.0051714jes | Micro-Electrochemical Properties of CeS Inclusions in Stainless Steel and Inhibiting Effects of Ce3+ Ions on Pitting | Verified | 0 | 0 | 0 | 0 | not_transcribed_requires_source_review | 미소전기화학셀(0.1M NaCl), CeS 개재물강(Ce 0.091%)이 MnS강 대비 공식개시전위 약 2배(0.41→0.8V)
19 | 10.5006/C2024-20450 | Effect of Minor Ce Additions on Corrosion Behavior of Experimental High-Strength Pipeline Steel | Verified | 0 | 0 | 0 | 0 | not_transcribed_requires_source_review | CO2포화 3.5wt% NaCl. 단기시험에서 미량 Ce첨가(0.0057~0.0263%)가 오히려 부식속도를 증가시킴(부정적 결과) - 다만 4종 실험강 모두 상용 X100보다는 우수
20 | 10.3390/ma15228269 | Attempt to Optimize the Corrosion Resistance of HRB400 Steel Rebar with Cr and RE | Verified | 3 | 3 | 0 | 0 | primary_source_transcribed | 모의콘크리트공극액(Cl- 0~3.5%), RE(Ce+La) 0.012% 첨가가 Cr전용 시료보다 Rct를 오히려 낮춤(부정적 결과)
21 | 10.3390/ma17184467 | Revealing the Corrosion Resistance Mechanism of Plain Carbon Steel Micro-Alloyed by La in Simulated Industrial Atmosphere | Verified | 5 | 0 | 5 | 0 | prior_dataset_retained | 0.01mol/L NaHSO3(공업대기 모사), La 함량 증가에 따라 icorr 지속 감소(310ppm 최저). 정확한 단일 저감률은 baseline 수치 부재로 산출 불가
22 | 10.1533/9780081002254.380 | Effect of the Ce on behavior of corrosion resistance and mechanical properties of A36 plate steel for shipbuilding | Partial | 0 | 0 | 0 | 0 | not_transcribed_requires_source_review | 조성만 확보, Tafel 수치는 그래프로만 제시되어 미확보
23 | 10.1080/00084433.2026.2656834 | Influence of rare earth element cerium on inclusion evolution and corrosion resistance of microalloyed steel | Partial | 0 | 0 | 0 | 0 | not_transcribed_requires_source_review | Ce 0/0.015/0.045wt% 조성만 확보, 전기화학 수치는 원문 미공개
24 | 10.3390/ma18112443 | Effect of the rare earth element cerium on the corrosion resistance of steel for an offshore platform in a simulated marine atmospheric environment | Partial | 3 | 3 | 0 | 0 | primary_source_transcribed | 조성 및 정성적 결과(PAI, 공식깊이) 확보, Ecorr/icorr는 그림으로만 제시되어 미확보
25 | 10.1515/htmp-2017-0094 | Effects of Cerium on the Inclusions and Pitting Corrosion Behavior of 434 Ferritic Stainless Steel | Partial | 0 | 0 | 0 | 0 | not_transcribed_requires_source_review | Ce 0~0.034wt% 조성 확보, 공식전위는 그래프로만 제시(수치 없음)
26 | 10.2355/isijinternational.ISIJINT-2019-248 | Effect of Cerium on the Corrosion Behaviour of Low-Ni Austenitic Stainless Steel | Partial | 0 | 0 | 0 | 0 | not_transcribed_requires_source_review | 5wt% H2SO4 침지 부식속도(중량감소법) 확보 - Ce첨가가 오히려 부식속도 증가(26.7→39.6 g/mm²/day)
27 | 10.7449/2019/MST_2019_122_129 | Effect of Cerium on Inclusions and Corrosion Behavior of 304 Stainless Steel | Partial | 0 | 0 | 0 | 0 | not_transcribed_requires_source_review | 베이스 조성표 확보, Ce 0.012% 시료의 Ecorr(-311.25mV)만 원문에 수치로 확인(최적)
28 | 10.1088/2053-1591/ac2343 | The influence of rare earth element lanthanum on corrosion resistance of steel plate for offshore platform | Partial | 0 | 0 | 0 | 0 | not_transcribed_requires_source_review | La 9~10.2ppm 조성 확보, 녹층 α/γ*비 개선 확인. Ecorr/icorr는 그래프로만 제시
29 | 10.1016/j.scriptamat.2006.07.016 | Effects of misch metal on the formation of non-metallic inclusions and the associated resistance to pitting corrosion in 25Cr duplex stainless steels | Partial | 0 | 0 | 0 | 0 | not_transcribed_requires_source_review | misch metal(REM) 합계 0.067wt% 첨가 - 원소별 분리 불가(2차 인용문헌 기반), 전기화학 수치 미확보
30 | 10.11902/1005.4537.2024.043 | Effect of B and Ce Micro-alloying on Secondary Phase Precipitation and Corrosion Resistance of S31254 Super Austenitic Stainless Steel | Verified | 4 | 4 | 4 | 0 | primary_source_transcribed | 모의 배연탈황 응축액(11.5%H2SO4+1.2%HCl+1.0%FeCl3+1.0%CuCl2, 30℃, SCE)에서 950℃/30min 시효재 비교. B+Ce 복합 미량첨가로 icorr이 7.41×10^-7 → 1.07×10^-7 A/cm²로 감소하고 Epit이 0.979 → 1.032 V로 상승.
31 | 10.3390/ma17143466 | Corrosion Behavior of Ferritic 12Cr ODS and Martensitic X46Cr13 Steels in Nitric Acid and Sodium Chloride Solutions | Verified | 6 | 6 | 6 | 0 | primary_source_transcribed | 1M/4M HNO3 및 0.61M NaCl에서 SCE 기준 3 mV/s 동전위분극. Y2O3 분산강화 12Cr ODS가 1M HNO3와 NaCl에서 RE 무첨가 X46Cr13보다 icorr이 크게 낮고 Rp가 높음(1M HNO3에서 icorr 1.7 vs 429.8 µA/cm²).
32 | 10.1038/s41529-026-00746-3 | Enhancement mechanisms of Cr and RE on the corrosion resistance of HRB400 rebar in chloride-containing concrete pore solution | Verified | 12 | 12 | 0 | 0 | primary_source_transcribed | 포화 Ca(OH)2 모의 콘크리트 공극액(pH 약 12.5), 25±1 C, SCE 기준, Pt 대극, 노출면적 1 cm2, 주사속도 0.33 mV/s, EIS 100 kHz~10 mHz(10 mV). Cl- 농도 0.5/1/2/3.5 wt% NaCl 조건별 Epass/Ipass 및 Rct 확보. RE는 La 60 wt%의 La-Ce 합금.
33 | 10.20057/j.1003-8620.2025-00093 | Synergistic Regulation of Rare Earth Content on Tribological and Corrosion Performance of Chromium Infiltration Layers in 316H Heat-Resistant Steel (稀土含量对316H耐热钢渗铬层摩擦与腐蚀性能的协同调控) | Verified | 6 | 6 | 6 | 0 | primary_source_transcribed | 희토류(Y2O3)는 강 중 고용이 아니라 침투제(49%Cr+Al2O3+2%NH4I) 첨가제 형태. 3.5wt% NaCl, SCE, 1 mV/s 분극 결과 REO 첨가 시 icorr이 오히려 증가(6.09×10⁻⁹→최대 5.30×10⁻⁸ A/cm²)하여 내식성은 저하, 층 두께는 4% REO에서 최대. / 주의: 원문 조성표 Cr·Ni 값이 316H 규격과 불일치(원문값 그대로 기재)
34 | 10.11900/0412.1961.2022.00359 | Effect of Ce on Cleanliness, Microstructure, and Pitting Corrosion Resistance of 75Cr1 Steel | Verified | 3 | 0 | 3 | 0 | prior_dataset_retained | Ce 첨가로 Al2O3·MnS 계 개재물이 Ce2O2S, Ce2O2S-CeAlO3 로 개질됨. 3.5wt% NaCl, SCE 에서 동전위분극 결과 Ce 0.0195wt% 에서 icorr 최소, 공식전위 최고.
35 | 10.11973/fsyfh-202403006 | 稀土镧铈对Q355NHq钢在模拟海洋大气环境中腐蚀行为的影响 (Effect of Rare Earth Lanthanum and Cerium on Corrosion Behavior of Q355NHq Steel in Simulated Marine Atmosphere Environment) | Verified | 0 | 0 | 0 | 0 | not_transcribed_requires_source_review | 腐蚀与防护 2024, 45(3): 37-46. 염수분무(GB/T 10125-2005 준용 표기, 5 wt% NaCl 중성, 35 C 연속분무) 및 3.5% NaCl 용액 중 분극곡선/EIS 측정. 조성은 표1, 분극 결과는 표3, EIS 결과는 표4에서 확인.
36 | 10.1155/2018/4071352 | Effect of Rare-Earth Elements on the Corrosion Resistance of Flux-Cored Arc-Welded Metal with 10CrNi3MoV Steel | Verified | 5 | 5 | 5 | 0 | primary_source_transcribed | REE-Si-Fe(Ce 12.56/La 4.43/Nd 1.41/Pr 0.55/Sm 4.53 wt% 함유) 를 플럭스에 0~1.0wt% 첨가한 용착금속. 3.5wt% NaCl, SCE, 1 mV/s 동전위분극과 EIS 수행. 희토류 첨가로 icorr 이 24.9 → 13.4 µA/cm2 까지 감소.
37 | 10.3390/met15010085 | Effect of Trace Rare Earth Elements (Ce) on the Corrosion Resistance of High-Strength Weathering Bridge Steels | Verified | 3 | 0 | 3 | 0 | prior_dataset_retained | Ce 0/6/10 ppm 3종을 9일 염수분무(salt spray) 후 3.5wt% NaCl에서 동전위분극·EIS 평가. 미량 Ce 첨가로 icorr 약 30~33% 감소, Rct 149→283.5 Ω·cm2 증가, 청도 3개월 옥외폭로 부식속도도 0.0752→0.0665 mm/a로 감소.
38 | N/A | Study on the enhancement of corrosion resistance in BT490XT automotive body steel through rare earth La modification of MnS inclusions | Verified | 0 | 0 | 0 | 0 | not_transcribed_requires_source_review | La 20 ppm 첨가로 MnS 가 La 산황화물 복합 개재물로 개질됨. NaHSO3 (1.0±0.05)×10-2 mol/L, 35 ℃ 주기부식 환경에서 0분·180분 시점 분극 측정, La 첨가재의 Icorr 이 더 낮음. DOI 는 원문에서 확인하지 못해 N/A.
39 | 10.3390/ma16020876 | Local Corrosion Behaviors in the Coarse-Grained Heat-Affected Zone in a Newly Developed Zr–Ti–Al–RE Deoxidized High-Strength Low-Alloy Steel | Verified | 0 | 0 | 0 | 0 | not_transcribed_requires_source_review | 3.5wt% NaCl(상온, SCE, 0.333 mV/s)에서 모재와 조립열영향부(CGHAZ) 비교. CGHAZ의 icorr가 모재보다 크고 Rct는 낮아 국부부식 저항이 열위. RE 함량은 Al+Ca+Zr+Ti+RE 합산 0.04wt%로만 표기되어 개별 RE 값 확인 불가.
40 | 10.3969/j.issn.1674-165X.2024.02.015 | Effect of Rare Earth Elements on Microstructure and Properties of Super Ferritic Stainless Steel (稀土元素对超级铁素体不锈钢组织及性能的影响) | Verified | 0 | 0 | 0 | 0 | not_transcribed_requires_source_review | 3.5% NaCl(30±1℃, SCE)에서 RE 0~0.198 wt% 4종 비교. EIS 전하이동저항 Rt가 RE 0.198%에서 3.68×10^4 → 8.79×10^4 Ω·cm²로 약 2.4배 증가했고, Ecorr/icorr/Epit은 Fig.15~16 그래프로만 제시됨.
41 | 10.11902/1005.4537.2022.135 | Precipitation of Second Phase and Its Effect on Corrosion Resistance of Ce-containing S31254 Super Austenitic Stainless Steel | Verified | 7 | 7 | 0 | 0 | primary_source_transcribed | Ce 0.004% 함유 S31254를 고용처리 및 800~900℃ 시효 후 10% NaCl(25℃, SCE)에서 평가. 고용재의 Epit 1.137 V, icorr 2.11×10^-7 A/cm², Rct 2138.8 Ω·cm²이며 시효온도 상승에 따라 σ상 석출로 열화됨.
42 | N/A | Corrosion stability of stainless steel, modified with electrochemically deposited cerium oxide films | Partial | 0 | 0 | 0 | 0 | not_transcribed_requires_source_review | 3.5% NaCl(pH 6.5, ~25℃, SCE, 10 mV/s)에서 Ce 산화막 표면농도(at%) 증가에 따라 icorr이 6.0×10^-7 → 6.9×10^-8 A/cm²로 감소하고 Epit이 -0.065 → +0.091 V로 상승. 희토류가 벌크 합금원소가 아니라 전착 산화막 형태이며 조성은 강종 공칭치와 표면 Ce at%만 확인됨.
43 | 10.3390/met10091174 | Effects of Rare Earth (Ce and La) on Steel Corrosion Behaviors under Wet-Dry Cycle Immersion Conditions | Partial | 4 | 4 | 0 | 0 | primary_source_transcribed | 건습교대 침지(wet-dry cycle immersion) 시험. RE(Ce+La) 첨가재가 부식속도 저하 및 녹층 α-FeOOH 분율 증가(Q235B 28%→35%)를 보였으나, 부식속도는 그래프(Figure 2)로만 제시되고 Ecorr/icorr/Rct 수치는 원문 표에 없음.
44 | N/A | Characterizations of Rusts Formed on Weathering Steels Containing Rare Earth Metals after Accelerated Atmospheric Corrosion (含稀土金屬耐候鋼經加速大氣腐蝕模擬試驗後銹層性質分析) | Partial | 0 | 0 | 0 | 0 | not_transcribed_requires_source_review | 0.05wt% NaCl 분무(35℃ 4h)/건조(60℃ 20h) 건습 반복 10·20·30 사이클 가속 대기부식 후 녹층 분석. 탈기 0.05wt% NaCl에서 Tafel 외삽을 수행했으나 시료별 Ecorr/icorr 수치는 제시되지 않고 전체 icorr 범위(약 1e-5~1e-4 A/cm2)만 기술됨.
45 | 10.3390/ma15227952 | Effect of La Content on the Inclusions and Corrosion Behavior of Q355B Weathering Steel (MDPI Materials 15(22), 7952) | Partial | 4 | 4 | 0 | 0 | primary_source_transcribed | La 0/0.0075/0.0184/0.0425wt% 4종의 조성표는 원문에서 확인되나, 이 세션에서 확인한 페이지 내용에는 시료별 Ecorr/icorr/Rct/부식속도 수치가 제시되지 않음(전해질·기준전극 정보도 미확인).
46 | 10.3390/ma18030641 | Enhanced Performance of Austenitic Oxide Dispersion-Strengthened 316L Steel: A Study on Y2O3 Reinforcement and Corrosion Behaviour | Partial | 5 | 5 | 0 | 0 | primary_source_transcribed | 인공해수(25 °C, ACLE, 1667 mV/s) 분극에서 Ecorr·항복전위(Eb)·ΔE만 제시되고 icorr·Rct 수치는 없음. Y2O3 증가에 따라 Eb·ΔE가 감소해 내공식성이 저하되며 SL-EPR QPa도 감소. 원소 조성표는 원문에 없어 조성행은 Y2O3 첨가량 기준으로만 기재(Partial).
47 | 10.1007/s40195-022-01404-8 | Effects of Modified Inclusions and Precipitates Alloyed by Rare Earth Element on Corrosion and Impact Properties in Low Alloy Steel | Partial | 0 | 0 | 0 | 0 | not_transcribed_requires_source_review | Ce 0.0144 + La 0.0064 wt% 첨가강과 무첨가 Q355 비교. 부식생성물 XRD 정량(α-FeOOH 40.8→46.2%, α/γ 19.4→35.5)은 확보했으나 Ecorr/icorr/Rct 등 전기화학 수치는 접근한 페이지에서 확인되지 않아 null 처리.
48 | 10.1088/2053-1591/ac80a1 | Effect of rare earth on microstructure and properties of niobiumizing layer on GCr15 steel for pin shaft | Partial | 0 | 0 | 0 | 0 | not_transcribed_requires_source_review | 침투제(49%Al2O3+45%Nb-Fe+5%NH4Cl)에 La2O3/CeO2/Y2O3/Nd2O3를 첨가해 950 °C/6 h 니오븀화. 3.5wt% NaCl 분극에서 2% La2O3가 icorr 최소(5.24×10⁻⁷ A/cm²), Y2O3·Nd2O3는 8×10⁻⁶ 수준으로 열세. GCr15 자체 조성표는 원문에 없어 Partial.
49 | 10.1515/htmp-2014-0023 | The Influence of Yttrium on High Temperature Oxidation of Valve Steels | Partial | 0 | 0 | 0 | 0 | not_transcribed_requires_source_review | Y(NO3)3 에탄올 용액에서 전착으로 2×10⁻⁶ kg/m² Y을 표면에 침적한 뒤 1173 K 공기 중 등온·열싸이클 산화시험(수용액 전기화학 데이터 없음). Y 침적재가 미침적재보다 산화속도가 낮고 스케일 박리 저항이 향상.